## 101点SOC数据
| U/mV | 内阻/mOhm | 截距 | SOC | Q/mAh
0 | 4051.648 | 37.1104 | -31.706 | 100 | 2836.889
1 | 3985.52717 | 37.17016 | -33.29063 | 99 | 2808.52
2 | 3971.429 | 37.30212 | -33.7626 | 98 | 2780.151
3 | 3960.439 | 37.12732 | -34.54909 | 97 | 2751.782
4 | 3951.648 | 37.17088 | -33.1074 | 96 | 2723.413
5 | 3940.659 | 37.19323 | -35.41715 | 95 | 2695.044
6 | 3930.792 | 37.32804 | -36.06824 | 94 | 2666.676
7 | 3921.088 | 37.34892 | -35.0966 | 93 | 2638.307
8 | 3912.088 | 37.34244 | -34.66792 | 92 | 2609.938
9 | 3902.198 | 37.43687 | -35.01927 | 91 | 2581.569
10 | 3891.209 | 37.44546 | -36.6773 | 90 | 2553.2
11 | 3882.274 | 37.59137 | -35.35261 | 89 | 2524.831
12 | 3871.429 | 37.50968 | -35.94336 | 88 | 2496.462
13 | 3862.637 | 37.62812 | -37.36081 | 87 | 2468.093
14 | 3852.066 | 37.52912 | -37.09622 | 86 | 2439.724
15 | 3842.857 | 37.5302 | -36.003 | 85 | 2411.356
16 | 3834.066 | 37.48506 | -34.67828 | 84 | 2382.987
17 | 3824.055 | 37.58672 | -37.50449 | 83 | 2354.618
18 | 3815.253 | 37.6148 | -36.55688 | 82 | 2326.249
19 | 3807.439 | 37.57052 | -36.20437 | 81 | 2297.88
20 | 3796.044 | 37.5572 | -40.534 | 80 | 2269.511
21 | 3789.484 | 37.53776 | -37.76623 | 79 | 2241.142
22 | 3779.407 | 37.45337 | -38.63012 | 78 | 2212.773
23 | 3772.527 | 37.58204 | -38.4602 | 77 | 2184.404
24 | 3764.923 | 37.57592 | -38.34168 | 76 | 2156.036
25 | 3757.692 | 37.5878 | -37.115 | 75 | 2127.667
26 | 3748.352 | 37.64512 | -40.3352 | 74 | 2099.298
27 | 3741.11 | 37.60832 | -38.78942 | 73 | 2070.929
28 | 3732.703 | 37.71436 | -39.38556 | 72 | 2042.56
29 | 3725.275 | 37.55289 | -38.3904 | 71 | 2014.191
30 | 3716.484 | 37.55722 | -38.5549 | 70 | 1985.822
31 | 3707.989 | 37.53308 | -39.81967 | 69 | 1957.453
32 | 3700 | 37.5068 | -38.69844 | 68 | 1929.084
33 | 3690.78 | 37.59464 | -40.7202 | 67 | 1900.716
34 | 3682.175 | 37.58312 | -40.90516 | 66 | 1872.347
35 | 3673.626 | 37.8634 | -43.164 | 65 | 1843.978
36 | 3664.835 | 37.71002 | -40.06632 | 64 | 1815.609
37 | 3655.725 | 37.61018 | -40.33631 | 63 | 1787.24
38 | 3647.846 | 37.66745 | -39.3918 | 62 | 1758.871
39 | 3637.363 | 37.60544 | -39.96094 | 61 | 1730.502
40 | 3629.67 | 37.5788 | -39.3232 | 60 | 1702.133
41 | 3620.879 | 37.76116 | -40.42083 | 59 | 1673.764
42 | 3610.835 | 37.78996 | -42.00452 | 58 | 1645.396
43 | 3602.198 | 37.795 | -42.48031 | 57 | 1617.027
44 | 3592.836 | 37.84828 | -42.60384 | 56 | 1588.658
45 | 3584.231 | 37.8778 | -43.6193 | 55 | 1560.289
46 | 3576.725 | 37.9262 | -41.67548 | 54 | 1531.92
47 | 3568.132 | 37.90192 | -43.3556 | 53 | 1503.551
48 | 3559.341 | 37.81948 | -42.9434 | 52 | 1475.182
49 | 3552.022 | 37.9392 | -43.16867 | 51 | 1446.813
50 | 3543.956 | 38.2454 | -45.073 | 50 | 1418.444
51 | 3537 | 38.1552 | -42.05034 | 49 | 1390.076
52 | 3528.924 | 38.08896 | -45.03828 | 48 | 1361.707
53 | 3520.89 | 38.55268 | -48.79642 | 47 | 1333.338
54 | 3514.286 | 38.10268 | -43.4582 | 46 | 1304.969
55 | 3507.692 | 38.0706 | -42.002 | 45 | 1276.6
56 | 3500.571 | 38.17546 | -44.15184 | 44 | 1248.231
57 | 3492.308 | 38.08572 | -44.2746 | 43 | 1219.862
58 | 3485.714 | 38.12424 | -44.62192 | 42 | 1191.493
59 | 3479.121 | 38.01228 | -44.97343 | 41 | 1163.124
60 | 3472.527 | 38.04 | -44.047 | 40 | 1134.756
61 | 3465.242 | 38.0112 | -44.59437 | 39 | 1106.387
62 | 3459.341 | 38.10264 | -43.76574 | 38 | 1078.018
63 | 3450.868 | 38.1192 | -45.22258 | 37 | 1049.649
64 | 3443.956 | 38.09184 | -44.43708 | 36 | 1021.28
65 | 3437.363 | 37.795 | -42.821 | 35 | 992.9111
66 | 3429.67 | 38.83188 | -51.3024 | 34 | 964.5422
67 | 3422.407 | 38.5156 | -49.721 | 33 | 936.1733
68 | 3415.385 | 38.6236 | -48.67844 | 32 | 907.8044
69 | 3407.395 | 38.35196 | -49.19953 | 31 | 879.4356
70 | 3398.901 | 37.91022 | -43.3981 | 30 | 851.0667
71 | 3391.209 | 38.04216 | -47.3538 | 29 | 822.6978
72 | 3383.253 | 38.13653 | -44.79264 | 28 | 794.3289
73 | 3373.429 | 38.02596 | -46.37103 | 27 | 765.96
74 | 3364.835 | 37.9392 | -44.641 | 26 | 737.5911
75 | 3355.495 | 38.0832 | -46.73475 | 25 | 709.2222
76 | 3346.154 | 37.92478 | -45.66792 | 24 | 680.8533
77 | 3336.363 | 37.58528 | -43.9704 | 23 | 652.4844
78 | 3326.374 | 38.44926 | -48.57606 | 22 | 624.1156
79 | 3316.483 | 37.28052 | -44.6456 | 21 | 595.7467
80 | 3304.836 | 38.1914 | -47.6604 | 20 | 567.3778
81 | 3294.506 | 38.26623 | -46.27617 | 19 | 539.0089
82 | 3284.549 | 38.33324 | -45.57908 | 18 | 510.64
83 | 3271.429 | 38.29148 | -47.38051 | 17 | 482.2711
84 | 3259.649 | 38.21732 | -46.82288 | 16 | 453.9022
85 | 3247.253 | 38.2958 | -46.424 | 15 | 425.5333
86 | 3232.967 | 38.25476 | -46.2188 | 14 | 397.1644
87 | 3219.319 | 38.1914 | -44.39695 | 13 | 368.7956
88 | 3203.253 | 38.0472 | -46.32396 | 12 | 340.4267
89 | 3186.813 | 37.61948 | -44.28427 | 11 | 312.0578
90 | 3169.561 | 37.48514 | -42.3707 | 10 | 283.6889
91 | 3151.132 | 37.20159 | -42.56799 | 9 | 255.32
92 | 3129.275 | 38.25044 | -47.29584 | 8 | 226.9511
93 | 3105.704 | 37.86016 | -46.02556 | 7 | 198.5822
94 | 3078 | 37.28988 | -43.61438 | 6 | 170.2133
95 | 3045.22 | 37.141 | -45.046 | 5 | 141.8444
96 | 3005.84668 | 37.01536 | -42.96612 | 4 | 113.4756
97 | 2954.40649 | 36.2979 | -38.61051 | 3 | 85.10667
98 | 2880.94534 | 35.64472 | -37.91562 | 2 | 56.73778
99 | 2760.44 | 33.73587 | -31.12954 | 1 | 28.36889
100 | 2502.198 | 29.0038 | -10.953 | 0 | 0

## 6点SOC数据
| U/mV | 内阻/mOhm | 截距 | SOC | Q/mAh
0 | 4051.648 | 37.1104 | -31.706 | 100 | 2836.889
1 | 3796.044 | 37.5572 | -40.534 | 80 | 2269.511
2 | 3629.67 | 37.5788 | -39.3232 | 60 | 1702.133
3 | 3472.527 | 38.04 | -44.047 | 40 | 1134.756
4 | 3304.836 | 38.1914 | -47.6604 | 20 | 567.3778
5 | 2502.198 | 29.0038 | -10.953 | 0 | 0