## 101点SOC数据
| U/mV | 内阻/mOhm | 截距 | SOC | Q/mAh
0 | 4017.582 | 40.8214 | -39.273 | 100 | 2845.333
1 | 3932.98898 | 40.8576 | -41.60704 | 99 | 2816.88
2 | 3925.143 | 40.6774 | -38.77084 | 98 | 2788.427
3 | 3915.517 | 40.57136 | -43.31798 | 97 | 2759.973
4 | 3910.90108 | 40.53608 | -40.13132 | 96 | 2731.52
5 | 3904.286 | 40.3964 | -40.5529 | 95 | 2703.067
6 | 3895.604 | 40.38486 | -40.65004 | 94 | 2674.613
7 | 3887.912 | 40.35807 | -40.25234 | 93 | 2646.16
8 | 3879.121 | 40.21476 | -42.48012 | 92 | 2617.707
9 | 3872.637 | 40.30404 | -39.47666 | 91 | 2589.253
10 | 3862.637 | 40.2162 | -41.3014 | 90 | 2560.8
11 | 3854.703 | 40.10876 | -38.87372 | 89 | 2532.347
12 | 3845.583 | 40.10949 | -39.84444 | 88 | 2503.893
13 | 3838.176 | 40.08357 | -40.55008 | 87 | 2475.44
14 | 3829.362 | 40.00288 | -39.88312 | 86 | 2446.987
15 | 3820.11 | 40.0432 | -40.5453 | 85 | 2418.533
16 | 3811.385 | 40.01584 | -41.44156 | 84 | 2390.08
17 | 3802.198 | 40.00504 | -42.13488 | 83 | 2361.627
18 | 3793.407 | 40.04176 | -42.36244 | 82 | 2333.173
19 | 3786.549 | 40.00648 | -40.2744 | 81 | 2304.72
20 | 3778.462 | 40.05048 | -41.1316 | 80 | 2276.267
21 | 3769.868 | 40.137 | -41.98142 | 79 | 2247.813
22 | 3762.638 | 40.09657 | -41.14184 | 78 | 2219.36
23 | 3754.945 | 40.15356 | -41.93234 | 77 | 2190.907
24 | 3747.253 | 40.18884 | -41.07568 | 76 | 2162.453
25 | 3738.462 | 40.227 | -41.794 | 75 | 2134
26 | 3731.297 | 40.26372 | -42.55008 | 74 | 2105.547
27 | 3724.682 | 40.22268 | -40.16786 | 73 | 2077.093
28 | 3714.286 | 40.24932 | -44.1036 | 72 | 2048.64
29 | 3706.593 | 40.26012 | -42.59802 | 71 | 2020.187
30 | 3698.242 | 40.2882 | -43.8594 | 70 | 1991.733
31 | 3690.11 | 40.30836 | -43.98118 | 69 | 1963.28
32 | 3681.714 | 40.35025 | -43.81732 | 68 | 1934.827
33 | 3673.252 | 40.34155 | -43.11506 | 67 | 1906.373
34 | 3664.835 | 40.3761 | -43.24356 | 66 | 1877.92
35 | 3655.714 | 40.436 | -44.2677 | 65 | 1849.467
36 | 3644.571 | 40.4972 | -46.31012 | 64 | 1821.013
37 | 3637.649 | 40.47992 | -44.97086 | 63 | 1792.56
38 | 3629.406 | 40.48856 | -43.63008 | 62 | 1764.107
39 | 3617.825 | 40.50944 | -45.16142 | 61 | 1735.653
40 | 3610.989 | 40.5332 | -44.424 | 60 | 1707.2
41 | 3603.099 | 40.67092 | -43.11242 | 59 | 1678.747
42 | 3591.385 | 40.67164 | -48.23736 | 58 | 1650.293
43 | 3584.615 | 40.65148 | -45.96154 | 57 | 1621.84
44 | 3574.857 | 40.6414 | -47.03112 | 56 | 1593.387
45 | 3567.033 | 40.7206 | -45.362 | 55 | 1564.933
46 | 3558.242 | 40.7854 | -46.784 | 54 | 1536.48
47 | 3549.384 | 40.75156 | -46.5498 | 53 | 1508.027
48 | 3541.758 | 40.78684 | -46.74824 | 52 | 1479.573
49 | 3532.967 | 40.92888 | -47.5014 | 51 | 1451.12
50 | 3526.374 | 40.9656 | -45.487 | 50 | 1422.667
51 | 3517.583 | 41.10764 | -47.29618 | 49 | 1394.213
52 | 3507.736 | 41.17892 | -49.80664 | 48 | 1365.76
53 | 3503.231 | 41.18396 | -47.74374 | 47 | 1337.307
54 | 3494.506 | 41.27828 | -48.1494 | 46 | 1308.853
55 | 3486.923 | 41.2142 | -48.7082 | 45 | 1280.4
56 | 3481.055 | 41.29412 | -47.39336 | 44 | 1251.947
57 | 3472.681 | 41.398 | -50.48456 | 43 | 1223.493
58 | 3464.835 | 41.3258 | -48.56368 | 42 | 1195.04
59 | 3458.044 | 41.44048 | -48.76258 | 41 | 1166.587
60 | 3449.451 | 41.4412 | -50.2828 | 40 | 1138.133
61 | 3443.956 | 41.51824 | -47.63554 | 39 | 1109.68
62 | 3435.165 | 41.45128 | -49.84964 | 38 | 1081.227
63 | 3428.286 | 41.52328 | -49.66014 | 37 | 1052.773
64 | 3420.395 | 41.578 | -50.43928 | 36 | 1024.32
65 | 3412.857 | 41.578 | -49.9777 | 35 | 995.8667
66 | 3405.495 | 41.60262 | -50.12276 | 34 | 967.4133
67 | 3397.429 | 41.67468 | -50.50572 | 33 | 938.96
68 | 3388.615 | 41.66316 | -50.0738 | 32 | 910.5067
69 | 3381.319 | 41.6502 | -50.69038 | 31 | 882.0533
70 | 3371.429 | 41.6574 | -51.5836 | 30 | 853.6
71 | 3363.274 | 41.66532 | -50.54718 | 29 | 825.1467
72 | 3353.846 | 41.69052 | -53.02404 | 28 | 796.6933
73 | 3345.561 | 41.6862 | -52.47492 | 27 | 768.24
74 | 3335.736 | 41.73948 | -51.51044 | 26 | 739.7867
75 | 3326.374 | 41.7222 | -52.0175 | 25 | 711.3333
76 | 3315.385 | 41.79574 | -52.93472 | 24 | 682.88
77 | 3305.495 | 41.86352 | -52.68014 | 23 | 654.4267
78 | 3294.506 | 41.8664 | -53.288 | 22 | 625.9733
79 | 3283.517 | 41.91752 | -53.5436 | 21 | 597.52
80 | 3271.869 | 42.0464 | -53.089 | 20 | 569.0667
81 | 3259.759 | 41.9744 | -53.828 | 19 | 540.6133
82 | 3246.55 | 42.05943 | -52.84644 | 18 | 512.16
83 | 3232.967 | 42.21436 | -55.0278 | 17 | 483.7067
84 | 3219.78 | 42.25108 | -54.1124 | 16 | 455.2533
85 | 3204.396 | 42.31314 | -55.9613 | 15 | 426.8
86 | 3187.912 | 42.42264 | -57.47592 | 14 | 398.3467
87 | 3172.527 | 42.56679 | -55.69194 | 13 | 369.8933
88 | 3155.78 | 42.587 | -55.22052 | 12 | 341.44
89 | 3136.264 | 42.61508 | -56.17418 | 11 | 312.9867
90 | 3115.385 | 42.77424 | -57.8272 | 10 | 284.5333
91 | 3090.506 | 42.77352 | -58.52694 | 9 | 256.08
92 | 3066.11 | 42.95296 | -59.8198 | 8 | 227.6267
93 | 3038.308 | 42.98824 | -59.35864 | 7 | 199.1733
94 | 3006.594 | 43.13172 | -59.74636 | 6 | 170.72
95 | 2969.231 | 43.2714 | -59.3239 | 5 | 142.2667
96 | 2923.253 | 43.48472 | -63.40176 | 4 | 113.8133
97 | 2865.033 | 43.66132 | -64.19684 | 3 | 85.36
98 | 2789.05496 | 43.81055 | -65.25072 | 2 | 56.90667
99 | 2676.923 | 43.92072 | -66.90056 | 1 | 28.45333
100 | 2502.198 | 44.0642 | -69.771 | 0 | 0

## 6点SOC数据
| U/mV | 内阻/mOhm | 截距 | SOC | Q/mAh
0 | 4017.582 | 40.8214 | -39.273 | 100 | 2845.333
1 | 3778.462 | 40.05048 | -41.1316 | 80 | 2276.267
2 | 3610.989 | 40.5332 | -44.424 | 60 | 1707.2
3 | 3449.451 | 41.4412 | -50.2828 | 40 | 1138.133
4 | 3271.869 | 42.0464 | -53.089 | 20 | 569.0667
5 | 2502.198 | 44.0642 | -69.771 | 0 | 0