## 101点SOC数据
| U/mV | 内阻/mOhm | 截距 | SOC | Q/mAh
0 | 4024.176 | 39.9568 | -36.048 | 100 | 2878.667
1 | 3973.87877 | 40.23672 | -39.39283 | 99 | 2849.88
2 | 3962.637 | 40.00648 | -37.90094 | 98 | 2821.093
3 | 3954.945 | 39.86242 | -38.11478 | 97 | 2792.307
4 | 3948.26408 | 39.82126 | -37.6552 | 96 | 2763.52
5 | 3938.462 | 39.7154 | -39.236 | 95 | 2734.733
6 | 3930.088 | 39.64116 | -38.86506 | 94 | 2705.947
7 | 3921.978 | 39.62028 | -39.43119 | 93 | 2677.16
8 | 3913.187 | 39.5964 | -38.46516 | 92 | 2648.373
9 | 3903.22 | 39.34925 | -38.5812 | 91 | 2619.587
10 | 3892.638 | 39.3478 | -39.2663 | 90 | 2590.8
11 | 3881.901 | 39.34636 | -39.58933 | 89 | 2562.013
12 | 3872.528 | 39.38179 | -39.76596 | 88 | 2533.227
13 | 3862.626 | 39.34492 | -39.58162 | 87 | 2504.44
14 | 3852.748 | 39.39608 | -40.07842 | 86 | 2475.653
15 | 3842.857 | 39.41269 | -41.6239 | 85 | 2446.867
16 | 3832.967 | 39.4293 | -40.7508 | 84 | 2418.08
17 | 3823.176 | 39.44916 | -40.1028 | 83 | 2389.293
18 | 3813.187 | 39.55536 | -40.78766 | 82 | 2360.507
19 | 3805.495 | 39.47508 | -40.2324 | 81 | 2331.72
20 | 3796.263 | 39.4884 | -40.7396 | 80 | 2302.933
21 | 3788.099 | 39.54816 | -41.32331 | 79 | 2274.147
22 | 3779.121 | 39.55608 | -41.7364 | 78 | 2245.36
23 | 3771.428 | 39.53952 | -41.33589 | 77 | 2216.573
24 | 3763.209 | 39.50568 | -40.91344 | 76 | 2187.787
25 | 3754.121 | 39.57845 | -41.5735 | 75 | 2159
26 | 3746.176 | 39.45744 | -41.24322 | 74 | 2130.213
27 | 3738.461 | 39.49596 | -41.4358 | 73 | 2101.427
28 | 3730.285 | 39.53592 | -41.6356 | 72 | 2072.64
29 | 3721.615 | 39.54816 | -40.96047 | 71 | 2043.853
30 | 3713.187 | 39.528 | -40.6069 | 70 | 2015.067
31 | 3704.396 | 39.52908 | -41.6014 | 69 | 1986.28
32 | 3695.604 | 39.60943 | -42.3998 | 68 | 1957.493
33 | 3685.264 | 39.71936 | -44.55257 | 67 | 1928.707
34 | 3676.923 | 39.62608 | -44.0866 | 66 | 1899.92
35 | 3668.132 | 39.8848 | -43.4899 | 65 | 1871.133
36 | 3658.242 | 39.683 | -44.39316 | 64 | 1842.347
37 | 3649.99 | 39.70388 | -44.13389 | 63 | 1813.56
38 | 3640.659 | 39.78745 | -45.09126 | 62 | 1784.773
39 | 3631.868 | 39.81585 | -45.20026 | 61 | 1755.987
40 | 3622.198 | 39.83424 | -44.446 | 60 | 1727.2
41 | 3612.088 | 39.9928 | -46.118 | 59 | 1698.413
42 | 3603.671 | 40.07704 | -46.14356 | 58 | 1669.627
43 | 3594.626 | 40.0288 | -46.17711 | 57 | 1640.84
44 | 3584.747 | 40.13266 | -47.52064 | 56 | 1612.053
45 | 3576.923 | 40.15853 | -46.94665 | 55 | 1583.267
46 | 3568.945 | 40.317 | -45.18932 | 54 | 1554.48
47 | 3560.231 | 40.25184 | -45.63282 | 53 | 1525.693
48 | 3551.692 | 40.23779 | -46.24488 | 52 | 1496.907
49 | 3543.659 | 40.32384 | -46.97093 | 51 | 1468.12
50 | 3535.165 | 40.245 | -46.8295 | 50 | 1439.333
51 | 3528.572 | 40.30728 | -46.5904 | 49 | 1410.547
52 | 3519.78 | 40.317 | -47.739 | 48 | 1381.76
53 | 3512.769 | 40.30156 | -46.09022 | 47 | 1352.973
54 | 3505.033 | 40.41008 | -48.02814 | 46 | 1324.187
55 | 3497.802 | 40.4126 | -48.217 | 45 | 1295.4
56 | 3490.242 | 40.34868 | -47.76552 | 44 | 1266.613
57 | 3483.517 | 40.42124 | -47.28109 | 43 | 1237.827
58 | 3475.473 | 40.50872 | -47.57596 | 42 | 1209.04
59 | 3469.857 | 40.56416 | -47.72194 | 41 | 1180.253
60 | 3462.638 | 40.59084 | -46.9102 | 40 | 1151.467
61 | 3454.978 | 40.67632 | -49.50263 | 39 | 1122.68
62 | 3448.352 | 40.70404 | -48.5752 | 38 | 1093.893
63 | 3440.659 | 40.89288 | -50.05791 | 37 | 1065.107
64 | 3434.374 | 40.78402 | -47.26064 | 36 | 1036.32
65 | 3426.374 | 40.8178 | -49.08905 | 35 | 1007.533
66 | 3418.681 | 40.82792 | -49.19458 | 34 | 978.7467
67 | 3410.989 | 40.72168 | -49.7624 | 33 | 949.96
68 | 3404 | 40.8214 | -48.45864 | 32 | 921.1733
69 | 3395.604 | 40.79947 | -50.15133 | 31 | 892.3867
70 | 3386.813 | 40.82502 | -50.2791 | 30 | 863.6
71 | 3378.385 | 40.83377 | -50.32287 | 29 | 834.8133
72 | 3369.231 | 40.9656 | -51.59744 | 28 | 806.0267
73 | 3360.439 | 41.0358 | -52.432 | 27 | 777.24
74 | 3349.473 | 40.9692 | -54.27404 | 26 | 748.4533
75 | 3340.659 | 41.1098 | -55 | 25 | 719.6667
76 | 3331.297 | 41.14436 | -53.54576 | 24 | 690.88
77 | 3321.978 | 41.21666 | -53.0176 | 23 | 662.0933
78 | 3309.956 | 41.32797 | -54.92592 | 22 | 633.3067
79 | 3298.176 | 41.31356 | -56.74414 | 21 | 604.52
80 | 3290.11 | 41.2898 | -53.702 | 20 | 575.7333
81 | 3279.528 | 41.12845 | -52.4886 | 19 | 546.9467
82 | 3267.187 | 41.2538 | -54.46714 | 18 | 518.16
83 | 3255.945 | 41.398 | -56.34209 | 17 | 489.3733
84 | 3242.857 | 41.58383 | -56.27116 | 16 | 460.5867
85 | 3229.67 | 41.4736 | -57.918 | 15 | 431.8
86 | 3217.583 | 41.44624 | -54.4832 | 14 | 403.0133
87 | 3202.209 | 41.39764 | -54.23021 | 13 | 374.2267
88 | 3186.813 | 41.43539 | -55.52896 | 12 | 345.44
89 | 3172.527 | 41.40016 | -53.1548 | 11 | 316.6533
90 | 3154.945 | 41.65374 | -55.192 | 10 | 287.8667
91 | 3136.187 | 41.57548 | -55.05347 | 9 | 259.08
92 | 3113.011 | 41.74668 | -56.33808 | 8 | 230.2933
93 | 3086.143 | 41.7582 | -57.143 | 7 | 201.5067
94 | 3056.725 | 41.8304 | -59.02062 | 6 | 172.72
95 | 3021.978 | 41.9024 | -58.963 | 5 | 143.9333
96 | 2980.22 | 41.9024 | -61.07208 | 4 | 115.1467
97 | 2925.61569 | 42.15208 | -59.1114 | 3 | 86.36
98 | 2848.94546 | 41.84984 | -60.8972 | 2 | 57.57333
99 | 2733.56046 | 40.74112 | -57.29883 | 1 | 28.78667
100 | 2503.297 | 38.0832 | -46.46 | 0 | 0

## 6点SOC数据
| U/mV | 内阻/mOhm | 截距 | SOC | Q/mAh
0 | 4024.176 | 39.9568 | -36.048 | 100 | 2878.667
1 | 3796.263 | 39.4884 | -40.7396 | 80 | 2302.933
2 | 3622.198 | 39.83424 | -44.446 | 60 | 1727.2
3 | 3462.638 | 40.59084 | -46.9102 | 40 | 1151.467
4 | 3290.11 | 41.2898 | -53.702 | 20 | 575.7333
5 | 2503.297 | 38.0832 | -46.46 | 0 | 0