## 101点SOC数据
| U/mV | 内阻/mOhm | 截距 | SOC | Q/mAh
0 | 3983.517 | 41.8304 | -46.514 | 100 | 2745.778
1 | 3896.08756 | 41.9384 | -47.67044 | 99 | 2718.32
2 | 3884.74732 | 41.90672 | -46.28072 | 98 | 2690.862
3 | 3875.824 | 41.6502 | -45.24034 | 97 | 2663.404
4 | 3868.00012 | 41.5233 | -43.17704 | 96 | 2635.947
5 | 3861.318 | 41.5312 | -45.1288 | 95 | 2608.489
6 | 3850.901 | 41.41096 | -46.6158 | 94 | 2581.031
7 | 3843.956 | 41.37856 | -45.8598 | 93 | 2553.573
8 | 3835.429 | 41.27108 | -45.65164 | 92 | 2526.116
9 | 3827.473 | 41.3584 | -46.33 | 91 | 2498.658
10 | 3818.901 | 41.1386 | -43.9352 | 90 | 2471.2
11 | 3810.989 | 41.22716 | -45.23522 | 89 | 2443.742
12 | 3800.088 | 41.21492 | -45.54768 | 88 | 2416.284
13 | 3791.517 | 41.1818 | -45.316 | 87 | 2388.827
14 | 3783.604 | 41.25092 | -45.72768 | 86 | 2361.369
15 | 3776.264 | 41.2178 | -45.2101 | 85 | 2333.911
16 | 3766.462 | 41.20052 | -46.13508 | 84 | 2306.453
17 | 3759.341 | 41.32451 | -45.8968 | 83 | 2278.996
18 | 3752.615 | 41.3186 | -46.24188 | 82 | 2251.538
19 | 3742.857 | 41.19476 | -45.7318 | 81 | 2224.08
20 | 3735.385 | 41.2394 | -44.4382 | 80 | 2196.622
21 | 3725.956 | 41.23148 | -47.49778 | 79 | 2169.164
22 | 3719.78 | 41.23508 | -46.48372 | 78 | 2141.707
23 | 3709.89 | 41.26029 | -48.05946 | 77 | 2114.249
24 | 3702.198 | 41.33594 | -48.43768 | 76 | 2086.791
25 | 3692.308 | 41.3078 | -49.9455 | 75 | 2059.333
26 | 3685.714 | 41.3258 | -48.388 | 74 | 2031.876
27 | 3677.956 | 41.36848 | -47.56734 | 73 | 2004.418
28 | 3670.33 | 41.37352 | -47.70244 | 72 | 1976.96
29 | 3662.22 | 41.34824 | -47.81846 | 71 | 1949.502
30 | 3653.406 | 41.4196 | -49.2956 | 70 | 1922.044
31 | 3644.154 | 41.46352 | -49.97678 | 69 | 1894.587
32 | 3637.363 | 41.47144 | -49.07124 | 68 | 1867.129
33 | 3627.758 | 41.41672 | -49.37012 | 67 | 1839.671
34 | 3620.879 | 41.45272 | -48.49508 | 66 | 1812.213
35 | 3610.989 | 41.4484 | -50.099 | 65 | 1784.756
36 | 3602.286 | 41.46712 | -51.02784 | 64 | 1757.298
37 | 3595.296 | 41.40808 | -47.37042 | 63 | 1729.84
38 | 3586.022 | 41.506 | -50.783 | 62 | 1702.382
39 | 3577.385 | 41.434 | -50.66442 | 61 | 1674.924
40 | 3568.352 | 41.4484 | -50.7584 | 60 | 1647.467
41 | 3560.44 | 41.43688 | -51.1404 | 59 | 1620.009
42 | 3551.648 | 41.542 | -52.766 | 58 | 1592.551
43 | 3543.956 | 41.63076 | -51.51634 | 57 | 1565.093
44 | 3535.165 | 41.63868 | -52.1494 | 56 | 1537.636
45 | 3528.462 | 41.67538 | -51.2339 | 55 | 1510.178
46 | 3519.78 | 41.73084 | -50.80872 | 54 | 1482.72
47 | 3510.264 | 41.69844 | -52.47018 | 53 | 1455.262
48 | 3505.011 | 41.89808 | -52.21552 | 52 | 1427.804
49 | 3495.846 | 41.93048 | -54.22406 | 51 | 1400.347
50 | 3489.011 | 41.9744 | -53.828 | 50 | 1372.889
51 | 3481.319 | 42.06672 | -53.19058 | 49 | 1345.431
52 | 3473.626 | 42.24244 | -55.78464 | 48 | 1317.973
53 | 3464.461 | 42.1906 | -55.28266 | 47 | 1290.516
54 | 3457.275 | 42.04208 | -55.00164 | 46 | 1263.058
55 | 3449.451 | 42.115 | -54.7507 | 45 | 1235.6
56 | 3442.857 | 42.27274 | -56.06704 | 44 | 1208.142
57 | 3436.264 | 42.27637 | -54.32678 | 43 | 1180.684
58 | 3427.209 | 42.28132 | -55.62636 | 42 | 1153.227
59 | 3419.78 | 42.26476 | -56.35684 | 41 | 1125.769
60 | 3412.088 | 42.2194 | -54.6134 | 40 | 1098.311
61 | 3404.396 | 42.28348 | -55.83498 | 39 | 1070.853
62 | 3396.308 | 42.31451 | -55.2212 | 38 | 1043.396
63 | 3389.011 | 42.3348 | -54.531 | 37 | 1015.938
64 | 3380.132 | 42.47304 | -57.4202 | 36 | 988.48
65 | 3370.66 | 42.4536 | -57.4329 | 35 | 961.0222
66 | 3362.637 | 42.38952 | -57.0026 | 34 | 933.5644
67 | 3354.945 | 42.623 | -57.071 | 33 | 906.1067
68 | 3345.099 | 42.65756 | -59.35388 | 32 | 878.6489
69 | 3336.462 | 42.65252 | -58.3176 | 31 | 851.1911
70 | 3327.473 | 42.6518 | -57.6542 | 30 | 823.7333
71 | 3317.583 | 42.81688 | -58.72178 | 29 | 796.2756
72 | 3307.516 | 42.8392 | -60.52568 | 28 | 768.8178
73 | 3298.835 | 42.87304 | -58.45308 | 27 | 741.36
74 | 3287.912 | 42.94288 | -59.7694 | 26 | 713.9022
75 | 3276.374 | 42.9652 | -60.98 | 25 | 686.4444
76 | 3266.11 | 43.0495 | -59.81892 | 24 | 658.9867
77 | 3253.912 | 43.15692 | -61.80672 | 23 | 631.5289
78 | 3241.758 | 43.03075 | -60.3846 | 22 | 604.0711
79 | 3229.253 | 43.21308 | -62.21902 | 21 | 576.6133
80 | 3217.583 | 43.1274 | -60.2518 | 20 | 549.1556
81 | 3203.099 | 43.2714 | -62.70882 | 19 | 521.6978
82 | 3189.055 | 43.31192 | -63.72468 | 18 | 494.24
83 | 3174.726 | 43.46096 | -63.4578 | 17 | 466.7822
84 | 3158.813 | 43.59436 | -64.65332 | 16 | 439.3244
85 | 3142.527 | 43.603 | -63.7294 | 15 | 411.8667
86 | 3124.088 | 43.70956 | -66.06448 | 14 | 384.4089
87 | 3106.747 | 43.4876 | -63.43914 | 13 | 356.9511
88 | 3086.813 | 43.60725 | -65.28924 | 12 | 329.4933
89 | 3066.11 | 43.65268 | -65.34056 | 11 | 302.0356
90 | 3045.714 | 43.6318 | -63.6536 | 10 | 274.5778
91 | 3020.923 | 43.70452 | -65.73164 | 9 | 247.12
92 | 2995.604 | 43.76716 | -65.56128 | 8 | 219.6622
93 | 2967.451 | 43.95888 | -67.13532 | 7 | 192.2044
94 | 2935.165 | 43.90848 | -67.5424 | 6 | 164.7467
95 | 2897.692 | 43.8192 | -66.4589 | 5 | 137.2889
96 | 2852.747 | 43.66348 | -64.73516 | 4 | 109.8311
97 | 2795.253 | 43.36736 | -65.91348 | 3 | 82.37333
98 | 2724.176 | 42.62732 | -61.00504 | 2 | 54.91556
99 | 2630.28566 | 41.26604 | -56.02276 | 1 | 27.45778
100 | 2505.495 | 38.5876 | -44.586 | 0 | 0

## 6点SOC数据
| U/mV | 内阻/mOhm | 截距 | SOC | Q/mAh
0 | 3983.517 | 41.8304 | -46.514 | 100 | 2745.778
1 | 3735.385 | 41.2394 | -44.4382 | 80 | 2196.622
2 | 3568.352 | 41.4484 | -50.7584 | 60 | 1647.467
3 | 3412.088 | 42.2194 | -54.6134 | 40 | 1098.311
4 | 3217.583 | 43.1274 | -60.2518 | 20 | 549.1556
5 | 2505.495 | 38.5876 | -44.586 | 0 | 0