## 101点SOC数据
| U/mV | 内阻/mOhm | 截距 | SOC | Q/mAh
0 | 3826.374 | 46.8384 | -59.466 | 100 | 2558.222
1 | 3743.82412 | 46.85856 | -59.08424 | 99 | 2532.64
2 | 3735.868 | 46.62652 | -54.53912 | 98 | 2507.058
3 | 3727.869 | 46.52572 | -59.70496 | 97 | 2481.476
4 | 3723.34076 | 46.27928 | -58.03316 | 96 | 2455.893
5 | 3718.681 | 46.161 | -58.7176 | 95 | 2430.311
6 | 3715.385 | 46.0098 | -57.91664 | 94 | 2404.729
7 | 3709.89 | 45.93472 | -58.3326 | 93 | 2379.147
8 | 3706.637 | 45.81088 | -57.05492 | 92 | 2353.564
9 | 3701.011 | 45.72285 | -56.21908 | 91 | 2327.982
10 | 3694.505 | 45.6494 | -58.5774 | 90 | 2302.4
11 | 3689.187 | 45.61916 | -55.96444 | 89 | 2276.818
12 | 3682.417 | 45.4995 | -57.16848 | 88 | 2251.236
13 | 3677.407 | 45.46502 | -55.41356 | 87 | 2225.653
14 | 3671.429 | 45.41451 | -55.64356 | 86 | 2200.071
15 | 3663.736 | 45.426 | -57.9 | 85 | 2174.489
16 | 3656.088 | 45.35976 | -59.58996 | 84 | 2148.907
17 | 3650.022 | 45.37992 | -57.6686 | 83 | 2123.324
18 | 3643.868 | 45.39432 | -54.79536 | 82 | 2097.742
19 | 3636.264 | 45.37416 | -58.7388 | 81 | 2072.16
20 | 3628.791 | 45.3324 | -59.4102 | 80 | 2046.578
21 | 3621.143 | 45.42456 | -60.39752 | 79 | 2020.996
22 | 3614.286 | 45.3612 | -57.17936 | 78 | 1995.413
23 | 3607.824 | 45.38856 | -58.67992 | 77 | 1969.831
24 | 3600.132 | 45.30504 | -58.26132 | 76 | 1944.249
25 | 3592.308 | 45.3252 | -59.593 | 75 | 1918.667
26 | 3583.868 | 45.33384 | -58.93384 | 74 | 1893.084
27 | 3577.055 | 45.3612 | -58.54312 | 73 | 1867.502
28 | 3569.231 | 45.33816 | -59.26216 | 72 | 1841.92
29 | 3562.637 | 45.41592 | -60.8826 | 71 | 1816.338
30 | 3554.725 | 45.42604 | -59.218 | 70 | 1790.756
31 | 3547.956 | 45.3972 | -57.44728 | 69 | 1765.173
32 | 3539.561 | 45.49674 | -59.35172 | 68 | 1739.591
33 | 3531.34 | 45.52412 | -59.4886 | 67 | 1714.009
34 | 3523.165 | 45.64652 | -61.02376 | 66 | 1688.427
35 | 3514.726 | 45.527 | -61.2614 | 65 | 1662.844
36 | 3507.868 | 45.5414 | -59.57584 | 64 | 1637.262
37 | 3500.484 | 45.65516 | -58.86968 | 63 | 1611.68
38 | 3492.792 | 45.73738 | -59.28008 | 62 | 1586.098
39 | 3483.341 | 45.70271 | -60.73308 | 61 | 1560.516
40 | 3476.923 | 45.7576 | -59.557 | 60 | 1534.933
41 | 3468.22 | 45.76048 | -61.68148 | 59 | 1509.351
42 | 3461.011 | 45.88288 | -60.13992 | 58 | 1483.769
43 | 3451.736 | 45.80224 | -61.9782 | 57 | 1458.187
44 | 3445.055 | 45.87856 | -61.2608 | 56 | 1432.604
45 | 3438.241 | 46.0962 | -62.3498 | 55 | 1407.022
46 | 3430.505 | 46.00821 | -61.0748 | 54 | 1381.44
47 | 3421.626 | 46.10772 | -62.75828 | 53 | 1355.858
48 | 3414.286 | 46.18548 | -62.7954 | 52 | 1330.276
49 | 3406.593 | 46.24616 | -63.5828 | 51 | 1304.693
50 | 3398.901 | 46.298 | -63.358 | 50 | 1279.111
51 | 3390.242 | 46.38584 | -64.14888 | 49 | 1253.529
52 | 3380.923 | 46.42904 | -65.50784 | 48 | 1227.947
53 | 3373.231 | 46.5502 | -65.01496 | 47 | 1202.364
54 | 3365.406 | 46.5502 | -64.31128 | 46 | 1176.782
55 | 3357.363 | 46.6006 | -65.7502 | 45 | 1151.2
56 | 3346.462 | 46.7304 | -69.21264 | 44 | 1125.618
57 | 3340.659 | 46.66686 | -65.20228 | 43 | 1100.036
58 | 3332.396 | 46.78224 | -66.35068 | 42 | 1074.453
59 | 3323.121 | 46.87296 | -67.28784 | 41 | 1048.871
60 | 3312.747 | 46.91768 | -69.7534 | 40 | 1023.289
61 | 3305.495 | 46.97105 | -67.82224 | 39 | 997.7067
62 | 3295.297 | 46.9826 | -68.979 | 38 | 972.1244
63 | 3287.736 | 47.08052 | -68.54544 | 37 | 946.5422
64 | 3279.121 | 47.20456 | -68.81396 | 36 | 920.96
65 | 3269.231 | 47.2348 | -69.141 | 35 | 895.3778
66 | 3259.385 | 47.2348 | -69.05308 | 34 | 869.7956
67 | 3249.978 | 47.3068 | -69.50096 | 33 | 844.2133
68 | 3239.649 | 47.33992 | -69.57868 | 32 | 818.6311
69 | 3229.67 | 47.35576 | -69.7458 | 31 | 793.0489
70 | 3219.56 | 47.451 | -71.1012 | 30 | 767.4667
71 | 3209.055 | 47.4148 | -69.77724 | 29 | 741.8844
72 | 3198.549 | 47.47548 | -69.59808 | 28 | 716.3022
73 | 3186.813 | 47.42778 | -70.10592 | 27 | 690.72
74 | 3174.726 | 47.57916 | -70.8618 | 26 | 665.1378
75 | 3163.736 | 47.631 | -71.122 | 25 | 639.5556
76 | 3148.571 | 47.63532 | -74.22024 | 24 | 613.9733
77 | 3138.462 | 47.60364 | -72.21596 | 23 | 588.3911
78 | 3125.627 | 47.7032 | -72.23032 | 22 | 562.8089
79 | 3112.088 | 47.631 | -70.28676 | 21 | 537.2267
80 | 3098.022 | 47.7464 | -72.5782 | 20 | 511.6444
81 | 3085.319 | 47.84432 | -71.48588 | 19 | 486.0622
82 | 3069.143 | 47.88608 | -72.66116 | 18 | 460.48
83 | 3054.417 | 47.95386 | -74.3628 | 17 | 434.8978
84 | 3039.517 | 48.05908 | -74.36044 | 16 | 409.3156
85 | 3023.077 | 48.0706 | -74.419 | 15 | 383.7333
86 | 3006.418 | 48.10516 | -74.94248 | 14 | 358.1511
87 | 2989.011 | 48.11524 | -74.94992 | 13 | 332.5689
88 | 2970.33 | 48.2076 | -75.58756 | 12 | 306.9867
89 | 2949.803 | 48.30984 | -76.53752 | 11 | 281.4044
90 | 2929.67 | 48.39492 | -77.5792 | 10 | 255.8222
91 | 2907.736 | 48.4238 | -77.24004 | 9 | 230.24
92 | 2881.847 | 48.51308 | -79.35644 | 8 | 204.6578
93 | 2855.868 | 48.57068 | -78.19424 | 7 | 179.0756
94 | 2823.868 | 48.68601 | -79.21048 | 6 | 153.4933
95 | 2787.033 | 48.7912 | -80.8794 | 5 | 127.9111
96 | 2744.747 | 48.79264 | -80.79868 | 4 | 102.3289
97 | 2697.846 | 48.676 | -78.14936 | 3 | 76.74667
98 | 2640.79088 | 48.3876 | -79.16912 | 2 | 51.16444
99 | 2576.923 | 47.83568 | -78.25584 | 1 | 25.58222
100 | 2501.099 | 46.9104 | -74.113 | 0 | 0

## 6点SOC数据
| U/mV | 内阻/mOhm | 截距 | SOC | Q/mAh
0 | 3826.374 | 46.8384 | -59.466 | 100 | 2558.222
1 | 3628.791 | 45.3324 | -59.4102 | 80 | 2046.578
2 | 3476.923 | 45.7576 | -59.557 | 60 | 1534.933
3 | 3312.747 | 46.91768 | -69.7534 | 40 | 1023.289
4 | 3098.022 | 47.7464 | -72.5782 | 20 | 511.6444
5 | 2501.099 | 46.9104 | -74.113 | 0 | 0