## 101点SOC数据
| U/mV | 内阻/mOhm | 截距 | SOC | Q/mAh
0 | 3806.594 | 50.1892 | -66.33 | 100 | 2423.556
1 | 3626.89006 | 50.22304 | -69.86261 | 99 | 2399.32
2 | 3615.25312 | 49.97084 | -69.70014 | 98 | 2375.084
3 | 3608.14259 | 49.73376 | -69.74603 | 97 | 2350.849
4 | 3606.46212 | 49.55932 | -67.84036 | 96 | 2326.613
5 | 3603.297 | 49.2524 | -66.75635 | 95 | 2302.378
6 | 3601.297 | 49.19044 | -65.5344 | 94 | 2278.142
7 | 3597.802 | 48.91294 | -65.7624 | 93 | 2253.907
8 | 3592.264 | 48.81136 | -67.178 | 92 | 2229.671
9 | 3590.11 | 48.712 | -66.637 | 91 | 2205.436
10 | 3587.582 | 48.629 | -64.3547 | 90 | 2181.2
11 | 3582.417 | 48.55556 | -65.66897 | 89 | 2156.964
12 | 3576.22 | 48.48572 | -64.4066 | 88 | 2132.729
13 | 3572.044 | 48.42776 | -63.74214 | 87 | 2108.493
14 | 3566.571 | 48.3876 | -65.015 | 86 | 2084.258
15 | 3560.44 | 48.2832 | -65.592 | 85 | 2060.022
16 | 3553.275 | 48.2796 | -65.002 | 84 | 2035.787
17 | 3547.264 | 48.28068 | -66.66741 | 83 | 2011.551
18 | 3544.044 | 48.32649 | -62.92908 | 82 | 1987.316
19 | 3535.088 | 48.24612 | -65.56039 | 81 | 1963.08
20 | 3529.67 | 48.2868 | -64.2912 | 80 | 1938.844
21 | 3522.791 | 48.21228 | -63.46801 | 79 | 1914.609
22 | 3515.011 | 48.1714 | -65.40666 | 78 | 1890.373
23 | 3509.89 | 48.2076 | -64.115 | 77 | 1866.138
24 | 3500.923 | 48.1714 | -66.30784 | 76 | 1841.902
25 | 3493.682 | 48.1444 | -67.91925 | 75 | 1817.667
26 | 3489.868 | 48.17936 | -64.45738 | 74 | 1793.431
27 | 3481.319 | 48.14656 | -67.1058 | 73 | 1769.196
28 | 3474.902 | 48.12247 | -65.53484 | 72 | 1744.96
29 | 3468.132 | 48.18875 | -64.83403 | 71 | 1720.724
30 | 3459.451 | 48.22918 | -68.3982 | 70 | 1696.489
31 | 3452.747 | 48.1354 | -66.42457 | 69 | 1672.253
32 | 3447.253 | 48.10228 | -63.72024 | 68 | 1648.018
33 | 3439.022 | 48.2076 | -67.41149 | 67 | 1623.782
34 | 3432.945 | 48.31416 | -65.76878 | 66 | 1599.547
35 | 3424.671 | 48.3516 | -67.63645 | 65 | 1575.311
36 | 3417.495 | 48.3156 | -68.03892 | 64 | 1551.076
37 | 3409.22 | 48.43164 | -68.77338 | 63 | 1526.84
38 | 3404.088 | 48.48065 | -66.88698 | 62 | 1502.604
39 | 3395.231 | 48.4958 | -69.22633 | 61 | 1478.369
40 | 3386.813 | 48.4958 | -69.952 | 60 | 1454.133
41 | 3379.418 | 48.5678 | -71.32235 | 59 | 1429.898
42 | 3373.341 | 48.54116 | -68.26628 | 58 | 1405.662
43 | 3368.769 | 48.6398 | -65.00116 | 57 | 1381.427
44 | 3357.89 | 48.6889 | -72.36716 | 56 | 1357.191
45 | 3350.55 | 48.69577 | -70.45645 | 55 | 1332.956
46 | 3344.637 | 48.68092 | -68.41582 | 54 | 1308.72
47 | 3336.165 | 48.78724 | -69.40902 | 53 | 1284.484
48 | 3327.956 | 48.82432 | -71.11048 | 52 | 1260.249
49 | 3319.879 | 48.88984 | -71.82329 | 51 | 1236.013
50 | 3312.088 | 48.856 | -72.302 | 50 | 1211.778
51 | 3304.429 | 48.99804 | -72.39626 | 49 | 1187.542
52 | 3297.318 | 49.04772 | -72.09616 | 48 | 1163.307
53 | 3289.011 | 49.03944 | -72.6702 | 47 | 1139.071
54 | 3281.055 | 49.11696 | -71.54058 | 46 | 1114.836
55 | 3274.56 | 49.2056 | -70.69855 | 45 | 1090.6
56 | 3262.989 | 49.15434 | -72.4974 | 44 | 1066.364
57 | 3255.176 | 49.23152 | -74.49881 | 43 | 1042.129
58 | 3247.539 | 49.2884 | -74.44152 | 42 | 1017.893
59 | 3237.659 | 49.27477 | -74.94514 | 41 | 993.6578
60 | 3230.989 | 49.3244 | -71.897 | 40 | 969.4222
61 | 3221.978 | 49.45672 | -74.7566 | 39 | 945.1867
62 | 3213.187 | 49.36547 | -74.14562 | 38 | 920.9511
63 | 3203.967 | 49.3966 | -77.08161 | 37 | 896.7156
64 | 3194.594 | 49.3244 | -75.19308 | 36 | 872.48
65 | 3187.417 | 49.41991 | -73.36365 | 35 | 848.2444
66 | 3175.846 | 49.43188 | -75.70942 | 34 | 824.0089
67 | 3166.473 | 49.52296 | -75.64829 | 33 | 799.7733
68 | 3158.198 | 49.5406 | -74.11996 | 32 | 775.5378
69 | 3147.253 | 49.60227 | -75.0108 | 31 | 751.3022
70 | 3137.363 | 49.7172 | -74.959 | 30 | 727.0667
71 | 3127.066 | 49.81152 | -73.47501 | 29 | 702.8311
72 | 3116.308 | 49.7568 | -76.256 | 28 | 678.5956
73 | 3103.638 | 49.79532 | -77.96522 | 27 | 654.36
74 | 3093.164 | 49.78488 | -76.63896 | 26 | 630.1244
75 | 3083.242 | 49.90995 | -76.4725 | 25 | 605.8889
76 | 3070.33 | 50.02916 | -77.92552 | 24 | 581.6533
77 | 3057.561 | 50.07416 | -78.52418 | 23 | 557.4178
78 | 3043.956 | 50.17768 | -80.93206 | 22 | 533.1822
79 | 3031.056 | 50.23456 | -82.46845 | 21 | 508.9467
80 | 3019.34 | 50.29728 | -79.399 | 20 | 484.7111
81 | 3006.517 | 50.39783 | -79.99957 | 19 | 460.4756
82 | 2992.308 | 50.31376 | -80.64534 | 18 | 436.24
83 | 2979.132 | 50.44032 | -80.7616 | 17 | 412.0044
84 | 2963.736 | 50.45868 | -79.7664 | 16 | 387.7689
85 | 2947.308 | 50.5494 | -82.3071 | 15 | 363.5333
86 | 2932.967 | 50.52276 | -81.1858 | 14 | 339.2978
87 | 2916.484 | 50.61762 | -82.6372 | 13 | 315.0622
88 | 2899.209 | 50.60131 | -80.56748 | 12 | 290.8267
89 | 2881.319 | 50.68748 | -80.72257 | 11 | 266.5911
90 | 2862.967 | 50.9818 | -83.481 | 10 | 242.3556
91 | 2842.857 | 51.0898 | -83.17477 | 9 | 218.12
92 | 2818.945 | 51.21672 | -86.58984 | 8 | 193.8844
93 | 2793.726 | 51.1003 | -85.63307 | 7 | 169.6489
94 | 2767.934 | 51.09632 | -86.4484 | 6 | 145.4133
95 | 2738.407 | 51.1512 | -84.38195 | 5 | 121.1778
96 | 2701.23088 | 51.11734 | -90.22416 | 4 | 96.94222
97 | 2661.08841 | 50.93104 | -86.5232 | 3 | 72.70667
98 | 2616.484 | 50.52205 | -85.51132 | 2 | 48.47111
99 | 2562.637 | 49.973 | -82.832 | 1 | 24.23556
100 | 2502.198 | 49.0722 | -78.328 | 0 | 0

## 6点SOC数据
| U/mV | 内阻/mOhm | 截距 | SOC | Q/mAh
0 | 3806.594 | 50.1892 | -66.33 | 100 | 2423.556
1 | 3529.67 | 48.2868 | -64.2912 | 80 | 1938.844
2 | 3386.813 | 48.4958 | -69.952 | 60 | 1454.133
3 | 3230.989 | 49.3244 | -71.897 | 40 | 969.4222
4 | 3019.34 | 50.29728 | -79.399 | 20 | 484.7111
5 | 2502.198 | 49.0722 | -78.328 | 0 | 0