## 101点SOC数据
| U/mV | 内阻/mOhm | 截距 | SOC | Q/mAh
0 | 4036.264 | 43.4516 | -44.73 | 100 | 2668
1 | 3839.62691 | 43.45268 | -50.22943 | 99 | 2641.32
2 | 3828.769 | 43.37744 | -50.82132 | 98 | 2614.64
3 | 3823.978 | 43.20264 | -47.98011 | 97 | 2587.96
4 | 3815.51676 | 43.06404 | -50.35344 | 96 | 2561.28
5 | 3809.89 | 43.04997 | -49.31585 | 95 | 2534.6
6 | 3805.099 | 42.84568 | -46.49204 | 94 | 2507.92
7 | 3797.165 | 42.78216 | -48.61423 | 93 | 2481.24
8 | 3791.209 | 42.74833 | -48.0714 | 92 | 2454.56
9 | 3783.516 | 42.75728 | -48.9524 | 91 | 2427.88
10 | 3777.363 | 42.587 | -46.8911 | 90 | 2401.2
11 | 3769.967 | 42.63524 | -45.78053 | 89 | 2374.52
12 | 3762.945 | 42.57397 | -47.33112 | 88 | 2347.84
13 | 3754.275 | 42.64496 | -47.96119 | 87 | 2321.16
14 | 3746.616 | 42.53568 | -48.94182 | 86 | 2294.48
15 | 3739.561 | 42.57071 | -49.11655 | 85 | 2267.8
16 | 3730.769 | 42.51624 | -49.9442 | 84 | 2241.12
17 | 3723.077 | 42.53182 | -48.38458 | 83 | 2214.44
18 | 3718.769 | 42.51768 | -46.56702 | 82 | 2187.76
19 | 3708.792 | 42.50976 | -49.9108 | 81 | 2161.08
20 | 3701.539 | 42.5148 | -48.8376 | 80 | 2134.4
21 | 3693.813 | 42.48276 | -48.27117 | 79 | 2107.72
22 | 3686.835 | 42.50256 | -47.28216 | 78 | 2081.04
23 | 3678.022 | 42.51234 | -48.82571 | 77 | 2054.36
24 | 3671.121 | 42.61862 | -49.66384 | 76 | 2027.68
25 | 3660.714 | 42.55985 | -50.98625 | 75 | 2001
26 | 3654.088 | 42.5992 | -50.97442 | 74 | 1974.32
27 | 3645.264 | 42.61616 | -51.33399 | 73 | 1947.64
28 | 3637.539 | 42.623 | -51.576 | 72 | 1920.96
29 | 3630.77 | 42.63236 | -50.5238 | 71 | 1894.28
30 | 3622.088 | 42.6554 | -49.4311 | 70 | 1867.6
31 | 3613.264 | 42.68996 | -50.81273 | 69 | 1840.92
32 | 3604.44 | 42.695 | -51.89204 | 68 | 1814.24
33 | 3596.714 | 42.76736 | -52.28782 | 67 | 1787.56
34 | 3586.857 | 42.69644 | -50.82322 | 66 | 1760.88
35 | 3580.275 | 42.8374 | -52.53815 | 65 | 1734.2
36 | 3572.528 | 42.8032 | -49.268 | 64 | 1707.52
37 | 3563.978 | 42.9112 | -51.919 | 63 | 1680.84
38 | 3554.791 | 42.92128 | -53.22126 | 62 | 1654.16
39 | 3548.703 | 42.91732 | -48.67458 | 61 | 1627.48
40 | 3538.241 | 42.97604 | -53.1222 | 60 | 1600.8
41 | 3530.516 | 43.08312 | -50.49268 | 59 | 1574.12
42 | 3519.78 | 43.1634 | -56.476 | 58 | 1547.44
43 | 3513.967 | 43.08672 | -53.43302 | 57 | 1520.76
44 | 3505.847 | 43.14036 | -52.31648 | 56 | 1494.08
45 | 3497.417 | 43.1292 | -54.49265 | 55 | 1467.4
46 | 3490.374 | 43.24404 | -52.90182 | 54 | 1440.72
47 | 3481.319 | 43.28624 | -54.24439 | 53 | 1414.04
48 | 3474.11 | 43.39112 | -53.8346 | 52 | 1387.36
49 | 3465.934 | 43.4156 | -54.441 | 51 | 1360.68
50 | 3454.945 | 43.4516 | -56.8185 | 50 | 1334
51 | 3448.934 | 43.52153 | -56.45332 | 49 | 1307.32
52 | 3442.373 | 43.56403 | -56.15028 | 48 | 1280.64
53 | 3433.418 | 43.58744 | -57.69542 | 47 | 1253.96
54 | 3425.693 | 43.60948 | -56.77216 | 46 | 1227.28
55 | 3417.198 | 43.6462 | -57.07665 | 45 | 1200.6
56 | 3409.495 | 43.6678 | -56.80032 | 44 | 1173.92
57 | 3402.198 | 43.72936 | -56.32851 | 43 | 1147.24
58 | 3395.033 | 43.76644 | -55.95342 | 42 | 1120.56
59 | 3386.56 | 43.76469 | -56.69197 | 41 | 1093.88
60 | 3377.802 | 43.8552 | -58.1776 | 40 | 1067.2
61 | 3369.418 | 43.92612 | -58.81694 | 39 | 1040.52
62 | 3361.539 | 43.97688 | -58.19154 | 38 | 1013.84
63 | 3352.868 | 44.02422 | -58.4622 | 37 | 987.16
64 | 3345.055 | 44.03396 | -56.60964 | 36 | 960.48
65 | 3336.209 | 44.1704 | -58.32395 | 35 | 933.8
66 | 3327.473 | 44.17292 | -57.17156 | 34 | 907.12
67 | 3317.572 | 44.3164 | -60.054 | 33 | 880.44
68 | 3308.703 | 44.2804 | -59.95188 | 32 | 853.76
69 | 3295.912 | 44.39092 | -63.40588 | 31 | 827.08
70 | 3288.022 | 44.3992 | -62.3263 | 30 | 800.4
71 | 3276.253 | 44.4964 | -62.999 | 29 | 773.72
72 | 3267.956 | 44.5686 | -63.15132 | 28 | 747.04
73 | 3257.616 | 44.5326 | -60.44262 | 27 | 720.36
74 | 3245.055 | 44.57652 | -62.92694 | 26 | 693.68
75 | 3235.165 | 44.6226 | -61.574 | 25 | 667
76 | 3224.967 | 44.65644 | -60.95192 | 24 | 640.32
77 | 3212.088 | 44.6853 | -62.64613 | 23 | 613.64
78 | 3198.527 | 44.79625 | -63.91592 | 22 | 586.96
79 | 3185.714 | 44.81677 | -61.85346 | 21 | 560.28
80 | 3171.429 | 44.864 | -63.4404 | 20 | 533.6
81 | 3156.67 | 44.88776 | -63.37237 | 19 | 506.92
82 | 3141.758 | 44.98145 | -63.96272 | 18 | 480.24
83 | 3127.495 | 45.07372 | -64.36811 | 17 | 453.56
84 | 3110.461 | 45.05572 | -64.8396 | 16 | 426.88
85 | 3093.406 | 45.1612 | -66.3561 | 15 | 400.2
86 | 3076.286 | 45.31008 | -67.38624 | 14 | 373.52
87 | 3057.143 | 45.22504 | -66.11382 | 13 | 346.84
88 | 3038.462 | 45.26616 | -66.28644 | 12 | 320.16
89 | 3017.945 | 45.36084 | -67.46353 | 11 | 293.48
90 | 2995.934 | 45.3828 | -67.9037 | 10 | 266.8
91 | 2972.824 | 45.44292 | -68.37941 | 9 | 240.12
92 | 2947.517 | 45.5054 | -68.186 | 8 | 213.44
93 | 2919.549 | 45.62852 | -68.8026 | 7 | 186.76
94 | 2883.715 | 45.77412 | -71.52998 | 6 | 160.08
95 | 2847.857 | 45.73223 | -67.6167 | 5 | 133.4
96 | 2798.901 | 45.75326 | -71.75516 | 4 | 106.72
97 | 2745.055 | 45.5414 | -69.56391 | 3 | 80.04
98 | 2679.18694 | 45.14932 | -67.5046 | 2 | 53.36
99 | 2597.86794 | 44.67768 | -66.2454 | 1 | 26.68
100 | 2502.198 | 43.3076 | -61.593 | 0 | 0

## 6点SOC数据
| U/mV | 内阻/mOhm | 截距 | SOC | Q/mAh
0 | 4036.264 | 43.4516 | -44.73 | 100 | 2668
1 | 3701.539 | 42.5148 | -48.8376 | 80 | 2134.4
2 | 3538.241 | 42.97604 | -53.1222 | 60 | 1600.8
3 | 3377.802 | 43.8552 | -58.1776 | 40 | 1067.2
4 | 3171.429 | 44.864 | -63.4404 | 20 | 533.6
5 | 2502.198 | 43.3076 | -61.593 | 0 | 0