## 101点SOC数据
| U/mV | 内阻/mOhm | 截距 | SOC | Q/mAh
0 | 3991.209 | 40.281 | -39.866 | 100 | 2767.111
1 | 3920.59326 | 40.4252 | -40.588 | 99 | 2739.44
2 | 3908.791 | 40.37182 | -39.7936 | 98 | 2711.769
3 | 3899.14278 | 40.33288 | -40.74108 | 97 | 2684.098
4 | 3891.25296 | 40.21044 | -41.66724 | 96 | 2656.427
5 | 3884.286 | 40.1838 | -40.3698 | 95 | 2628.756
6 | 3875.824 | 40.1008 | -41.164 | 94 | 2601.084
7 | 3868.132 | 40.02232 | -41.8696 | 93 | 2573.413
8 | 3860.44 | 39.92944 | -40.3062 | 92 | 2545.742
9 | 3852.748 | 39.89704 | -39.76988 | 91 | 2518.071
10 | 3843.297 | 39.9208 | -42.6814 | 90 | 2490.4
11 | 3835.165 | 39.9568 | -42.48714 | 89 | 2462.729
12 | 3827.209 | 39.8659 | -41.08752 | 88 | 2435.058
13 | 3818.418 | 39.87968 | -40.05742 | 87 | 2407.387
14 | 3807.781 | 39.94672 | -41.09632 | 86 | 2379.716
15 | 3799.011 | 39.9604 | -43.6481 | 85 | 2352.044
16 | 3791.737 | 39.96256 | -39.1978 | 84 | 2324.373
17 | 3782.879 | 40.0288 | -43.00142 | 83 | 2296.702
18 | 3773.978 | 39.92218 | -39.52324 | 82 | 2269.031
19 | 3765.934 | 39.9928 | -44.88712 | 81 | 2241.36
20 | 3759.341 | 40.0216 | -40.9868 | 80 | 2213.689
21 | 3750.549 | 40.04536 | -42.57926 | 79 | 2186.018
22 | 3741.758 | 40.01872 | -43.74188 | 78 | 2158.347
23 | 3735.143 | 40.0648 | -44.25802 | 77 | 2130.676
24 | 3726.374 | 40.01008 | -42.9074 | 76 | 2103.004
25 | 3718.682 | 40.0468 | -43.6405 | 75 | 2075.333
26 | 3710.989 | 40.0648 | -43.181 | 74 | 2047.662
27 | 3703.297 | 39.99568 | -41.73642 | 73 | 2019.991
28 | 3697.187 | 40.12686 | -41.90876 | 72 | 1992.32
29 | 3686.22 | 40.137 | -44.641 | 71 | 1964.649
30 | 3678.022 | 40.10804 | -45.5952 | 70 | 1936.978
31 | 3671.297 | 40.137 | -43.60794 | 69 | 1909.307
32 | 3661.539 | 40.17438 | -44.82788 | 68 | 1881.636
33 | 3653.846 | 40.173 | -43.54616 | 67 | 1853.964
34 | 3645.978 | 40.245 | -44.25784 | 66 | 1826.293
35 | 3637.253 | 40.209 | -45.001 | 65 | 1798.622
36 | 3628.571 | 40.245 | -44.78536 | 64 | 1770.951
37 | 3617.583 | 40.23132 | -47.99098 | 63 | 1743.28
38 | 3610.022 | 40.34868 | -46.66652 | 62 | 1715.609
39 | 3601.099 | 40.42016 | -47.1558 | 61 | 1687.938
40 | 3593.846 | 40.5116 | -45.6352 | 60 | 1660.267
41 | 3583.517 | 40.50944 | -47.6022 | 59 | 1632.596
42 | 3576.835 | 40.49432 | -44.40544 | 58 | 1604.924
43 | 3565.231 | 40.59872 | -50.3565 | 57 | 1577.253
44 | 3559.341 | 40.58936 | -46.9028 | 56 | 1549.582
45 | 3550.549 | 40.717 | -48.3103 | 55 | 1521.911
46 | 3544 | 40.77964 | -48.77736 | 54 | 1494.24
47 | 3534.066 | 40.7134 | -46.424 | 53 | 1466.569
48 | 3523.648 | 40.76812 | -51.00568 | 52 | 1438.898
49 | 3517.583 | 40.91088 | -47.98188 | 51 | 1411.227
50 | 3509.89 | 40.9656 | -48.784 | 50 | 1383.556
51 | 3502.198 | 41.01888 | -49.57792 | 49 | 1355.884
52 | 3493.978 | 41.05488 | -49.18644 | 48 | 1328.213
53 | 3487.428 | 41.0376 | -48.28756 | 47 | 1300.542
54 | 3478.022 | 41.0736 | -51.43408 | 46 | 1272.871
55 | 3471.428 | 41.171 | -50.91 | 45 | 1245.2
56 | 3461.802 | 41.15435 | -51.04668 | 44 | 1217.529
57 | 3456.242 | 41.20124 | -48.8632 | 43 | 1189.858
58 | 3448.352 | 41.32292 | -51.58168 | 42 | 1162.187
59 | 3441.055 | 41.362 | -50.74336 | 41 | 1134.516
60 | 3433.407 | 41.4052 | -51.6414 | 40 | 1106.844
61 | 3427.319 | 41.46496 | -50.33566 | 39 | 1079.173
62 | 3418.417 | 41.36632 | -51.05124 | 38 | 1051.502
63 | 3410.989 | 41.51464 | -51.94682 | 37 | 1023.831
64 | 3405.099 | 41.49304 | -49.61884 | 36 | 996.16
65 | 3395.714 | 41.5456 | -51.575 | 35 | 968.4889
66 | 3387.912 | 41.60265 | -51.96924 | 34 | 940.8178
67 | 3380.22 | 41.6502 | -52.207 | 33 | 913.1467
68 | 3371.121 | 41.6862 | -52.69472 | 32 | 885.4756
69 | 3364.703 | 41.71788 | -50.54616 | 31 | 857.8044
70 | 3354.945 | 41.7222 | -53.4462 | 30 | 830.1333
71 | 3346.747 | 41.76108 | -52.16794 | 29 | 802.4622
72 | 3337.847 | 41.8245 | -52.90264 | 28 | 774.7911
73 | 3328.593 | 41.8664 | -49.992 | 27 | 747.12
74 | 3318.418 | 41.96576 | -53.21332 | 26 | 719.4489
75 | 3307.692 | 42.0104 | -54.5575 | 25 | 691.7778
76 | 3297.802 | 42.05509 | -54.23144 | 24 | 664.1067
77 | 3286.813 | 42.15316 | -55.8208 | 23 | 636.4356
78 | 3275.516 | 42.19636 | -56.34452 | 22 | 608.7644
79 | 3264.835 | 42.26548 | -54.6904 | 21 | 581.0933
80 | 3251.868 | 42.2626 | -54.1698 | 20 | 553.4222
81 | 3239.363 | 42.30293 | -54.5026 | 19 | 525.7511
82 | 3225.627 | 42.38232 | -57.36224 | 18 | 498.08
83 | 3212.088 | 42.47304 | -56.78278 | 17 | 470.4089
84 | 3196.879 | 42.60569 | -57.9076 | 16 | 442.7378
85 | 3181.429 | 42.659 | -58.1302 | 15 | 415.0667
86 | 3165.538 | 42.74396 | -58.07144 | 14 | 387.3956
87 | 3148.088 | 42.8392 | -58.41576 | 13 | 359.7244
88 | 3129.67 | 42.90688 | -58.35864 | 12 | 332.0533
89 | 3108.946 | 43.06548 | -59.2834 | 11 | 304.3822
90 | 3087.253 | 43.04088 | -58.501 | 10 | 276.7111
91 | 3064.835 | 43.1634 | -60.14666 | 9 | 249.04
92 | 3039.649 | 43.30182 | -60.55304 | 8 | 221.3689
93 | 3009.582 | 43.39256 | -63.93006 | 7 | 193.6978
94 | 2979.736 | 43.52803 | -61.1126 | 6 | 166.0267
95 | 2942.088 | 43.5814 | -61.863 | 5 | 138.3556
96 | 2896.74696 | 43.77292 | -62.86456 | 4 | 110.6844
97 | 2836.748 | 43.87608 | -66.14984 | 3 | 83.01333
98 | 2758.81348 | 44.06276 | -66.99532 | 2 | 55.34222
99 | 2650.83548 | 44.15492 | -67.21434 | 1 | 27.67111
100 | 2504.396 | 44.2082 | -71.59 | 0 | 0

## 6点SOC数据
| U/mV | 内阻/mOhm | 截距 | SOC | Q/mAh
0 | 3991.209 | 40.281 | -39.866 | 100 | 2767.111
1 | 3759.341 | 40.0216 | -40.9868 | 80 | 2213.689
2 | 3593.846 | 40.5116 | -45.6352 | 60 | 1660.267
3 | 3433.407 | 41.4052 | -51.6414 | 40 | 1106.844
4 | 3251.868 | 42.2626 | -54.1698 | 20 | 553.4222
5 | 2504.396 | 44.2082 | -71.59 | 0 | 0