## 101点SOC数据
| U/mV | 内阻/mOhm | 截距 | SOC | Q/mAh
0 | 4068.132 | 41.362 | -41.975 | 100 | 2743.111
1 | 3856.044 | 41.49016 | -43.7148 | 99 | 2715.68
2 | 3843.956 | 41.434 | -45.631 | 98 | 2688.249
3 | 3837.18716 | 41.3258 | -46.36484 | 97 | 2660.818
4 | 3829.934 | 41.21348 | -45.49652 | 96 | 2633.387
5 | 3823.956 | 41.016 | -42.2228 | 95 | 2605.956
6 | 3818.681 | 41.0016 | -44.21732 | 94 | 2578.524
7 | 3810.989 | 40.9296 | -46.36204 | 93 | 2551.093
8 | 3804.132 | 40.83873 | -45.38016 | 92 | 2523.662
9 | 3796.703 | 40.80134 | -45.23816 | 91 | 2496.231
10 | 3789.89 | 40.85036 | -45.1316 | 90 | 2468.8
11 | 3782.33 | 40.8547 | -45.19628 | 89 | 2441.369
12 | 3775.121 | 40.7134 | -44.92872 | 88 | 2413.938
13 | 3769.539 | 40.73356 | -44.72244 | 87 | 2386.507
14 | 3760.439 | 40.81564 | -45.8372 | 86 | 2359.076
15 | 3751.868 | 40.7206 | -44.9224 | 85 | 2331.644
16 | 3745.583 | 40.76668 | -43.87748 | 84 | 2304.213
17 | 3737.627 | 40.80412 | -46.61408 | 83 | 2276.782
18 | 3730.769 | 40.75228 | -45.5204 | 82 | 2249.351
19 | 3723.077 | 40.88064 | -47.2602 | 81 | 2221.92
20 | 3715.825 | 40.7998 | -45.9768 | 80 | 2194.489
21 | 3708.792 | 40.86624 | -47.05532 | 79 | 2167.058
22 | 3700.923 | 40.95984 | -48.00788 | 78 | 2139.627
23 | 3693.406 | 40.96992 | -48.19116 | 77 | 2112.196
24 | 3686.022 | 40.97568 | -47.73612 | 76 | 2084.764
25 | 3678.022 | 41.0016 | -48.964 | 75 | 2057.333
26 | 3671.429 | 40.98576 | -46.6868 | 74 | 2029.902
27 | 3659.956 | 41.04192 | -49.16616 | 73 | 2002.471
28 | 3654.945 | 41.05491 | -46.85672 | 72 | 1975.04
29 | 3645.319 | 41.1098 | -50.34024 | 71 | 1947.609
30 | 3638.462 | 41.1674 | -47.595 | 70 | 1920.178
31 | 3628.175 | 41.13428 | -49.27572 | 69 | 1892.747
32 | 3623.077 | 41.31716 | -49.39884 | 68 | 1865.316
33 | 3614.55 | 41.2898 | -49.306 | 67 | 1837.884
34 | 3604.44 | 41.29124 | -49.70884 | 66 | 1810.453
35 | 3597.802 | 41.1962 | -50.5964 | 65 | 1783.022
36 | 3588.923 | 41.3287 | -50.42364 | 64 | 1755.591
37 | 3581.319 | 41.33601 | -49.53704 | 63 | 1728.16
38 | 3573.934 | 41.3258 | -49.17892 | 62 | 1700.729
39 | 3563.56 | 41.40376 | -50.05156 | 61 | 1673.298
40 | 3556.044 | 41.4988 | -50.351 | 60 | 1645.867
41 | 3546.682 | 41.54498 | -51.72488 | 59 | 1618.436
42 | 3538.461 | 41.578 | -52.946 | 58 | 1591.004
43 | 3530.813 | 41.6142 | -50.88404 | 57 | 1563.573
44 | 3524.176 | 41.71068 | -51.05872 | 56 | 1536.142
45 | 3514.726 | 41.76548 | -52.3438 | 55 | 1508.711
46 | 3505.627 | 41.78988 | -54.70688 | 54 | 1481.28
47 | 3497.626 | 41.88509 | -53.55728 | 53 | 1453.849
48 | 3490.725 | 41.92688 | -52.84308 | 52 | 1426.418
49 | 3483.209 | 41.93264 | -52.5202 | 51 | 1398.987
50 | 3474.726 | 42.0104 | -50.711 | 50 | 1371.556
51 | 3467.033 | 42.12868 | -53.19268 | 49 | 1344.124
52 | 3458.857 | 42.17908 | -54.23596 | 48 | 1316.693
53 | 3450.55 | 42.16612 | -53.6876 | 47 | 1289.262
54 | 3441.318 | 42.26692 | -53.66496 | 46 | 1261.831
55 | 3435.385 | 42.38512 | -54.5628 | 45 | 1234.4
56 | 3427.121 | 42.42984 | -54.25888 | 44 | 1206.969
57 | 3419.78 | 42.47736 | -55.19988 | 43 | 1179.538
58 | 3411.824 | 42.61436 | -53.42308 | 42 | 1152.107
59 | 3404.396 | 42.65756 | -55.61728 | 41 | 1124.676
60 | 3396.704 | 42.6374 | -55.6044 | 40 | 1097.244
61 | 3384.88 | 42.7699 | -62.77204 | 39 | 1069.813
62 | 3377.231 | 42.75699 | -57.52116 | 38 | 1042.382
63 | 3371.429 | 42.79299 | -55.72296 | 37 | 1014.951
64 | 3361.627 | 42.87808 | -58.25856 | 36 | 987.52
65 | 3354.945 | 42.904 | -53.861 | 35 | 960.0889
66 | 3345.583 | 42.96304 | -57.14468 | 34 | 932.6578
67 | 3337.099 | 43.0554 | -58.134 | 33 | 905.2267
68 | 3327.517 | 43.1274 | -59.54908 | 32 | 877.7956
69 | 3319.429 | 43.07844 | -56.75456 | 31 | 850.3644
70 | 3309.231 | 43.077 | -59.5608 | 30 | 822.9333
71 | 3302.066 | 43.1634 | -56.476 | 29 | 795.5022
72 | 3291.385 | 43.22388 | -58.80056 | 28 | 768.0711
73 | 3280.088 | 43.19508 | -62.74484 | 27 | 740.64
74 | 3271.121 | 43.2773 | -59.24352 | 26 | 713.2089
75 | 3260.44 | 43.3796 | -59.755 | 25 | 685.7778
76 | 3247.868 | 43.38968 | -62.17852 | 24 | 658.3467
77 | 3238.594 | 43.33928 | -58.19064 | 23 | 630.9156
78 | 3225.275 | 43.56556 | -61.03648 | 22 | 603.4844
79 | 3213.187 | 43.49192 | -61.4156 | 21 | 576.0533
80 | 3201.099 | 43.6318 | -61.6754 | 20 | 548.6222
81 | 3187.956 | 43.68076 | -60.46984 | 19 | 521.1911
82 | 3172.571 | 43.67357 | -63.29196 | 18 | 493.76
83 | 3159.869 | 43.848 | -59.899 | 17 | 466.3289
84 | 3142.901 | 43.88544 | -61.71272 | 16 | 438.8978
85 | 3126.594 | 43.9704 | -63.5882 | 15 | 411.4667
86 | 3108.88 | 44.09444 | -63.4162 | 14 | 384.0356
87 | 3091.605 | 44.14916 | -63.91052 | 13 | 356.6044
88 | 3071.825 | 44.14916 | -63.91052 | 12 | 329.1733
89 | 3050.814 | 44.25286 | -64.9566 | 11 | 301.7422
90 | 3031.648 | 44.4388 | -65.2706 | 10 | 274.3111
91 | 3007.692 | 44.5686 | -66.27196 | 9 | 246.88
92 | 2982.418 | 44.63196 | -66.85204 | 8 | 219.4489
93 | 2956 | 44.71549 | -65.46732 | 7 | 192.0178
94 | 2923.077 | 44.9288 | -69.699 | 6 | 164.5867
95 | 2885.934 | 44.98652 | -68.6688 | 5 | 137.1556
96 | 2839.69276 | 45.10468 | -70.182 | 4 | 109.7244
97 | 2781.671 | 45.109 | -71.34732 | 3 | 82.29333
98 | 2708.65912 | 44.8928 | -72.33244 | 2 | 54.86222
99 | 2619.16484 | 44.33656 | -67.04524 | 1 | 27.43111
100 | 2502.198 | 42.8032 | -61.269 | 0 | 0

## 6点SOC数据
| U/mV | 内阻/mOhm | 截距 | SOC | Q/mAh
0 | 4068.132 | 41.362 | -41.975 | 100 | 2743.111
1 | 3715.825 | 40.7998 | -45.9768 | 80 | 2194.489
2 | 3556.044 | 41.4988 | -50.351 | 60 | 1645.867
3 | 3396.704 | 42.6374 | -55.6044 | 40 | 1097.244
4 | 3201.099 | 43.6318 | -61.6754 | 20 | 548.6222
5 | 2502.198 | 42.8032 | -61.269 | 0 | 0