## 101点SOC数据
| U/mV | 内阻/mOhm | 截距 | SOC | Q/mAh
0 | 4018.681 | 38.3714 | -36.912 | 100 | 2836.889
1 | 3961.539 | 38.53936 | -37.56497 | 99 | 2808.52
2 | 3948.352 | 38.50408 | -36.85006 | 98 | 2780.151
3 | 3937.363 | 38.4074 | -37.63002 | 97 | 2751.782
4 | 3928.21932 | 38.50408 | -37.92708 | 96 | 2723.413
5 | 3918.847 | 38.33 | -38.4076 | 95 | 2695.044
6 | 3909.868 | 38.40668 | -38.20938 | 94 | 2666.676
7 | 3900.209 | 38.36456 | -36.8778 | 93 | 2638.307
8 | 3890.506 | 38.25332 | -38.12396 | 92 | 2609.938
9 | 3881.835 | 38.31848 | -36.71381 | 91 | 2581.569
10 | 3869.89 | 38.17686 | -37.8076 | 90 | 2553.2
11 | 3861.538 | 38.2634 | -38.571 | 89 | 2524.831
12 | 3850.593 | 38.2274 | -40.50008 | 88 | 2496.462
13 | 3842.626 | 38.28428 | -38.03698 | 87 | 2468.093
14 | 3833.648 | 38.2634 | -37.88862 | 86 | 2439.724
15 | 3823.187 | 38.303 | -38.6581 | 85 | 2411.356
16 | 3814.11 | 38.4074 | -39.15812 | 84 | 2382.987
17 | 3805.495 | 38.40344 | -38.53287 | 83 | 2354.618
18 | 3795.67 | 38.47744 | -40.67326 | 82 | 2326.249
19 | 3789.011 | 38.46299 | -39.56797 | 81 | 2297.88
20 | 3779.561 | 38.5516 | -41.7684 | 80 | 2269.511
21 | 3772.527 | 38.51056 | -40.27837 | 79 | 2241.142
22 | 3762.638 | 38.59696 | -41.62154 | 78 | 2212.773
23 | 3755.945 | 38.52208 | -40.16013 | 77 | 2184.404
24 | 3748.264 | 38.50984 | -38.87804 | 76 | 2156.036
25 | 3740.384 | 38.6236 | -41.46975 | 75 | 2127.667
26 | 3732.967 | 38.53072 | -40.36818 | 74 | 2099.298
27 | 3723.725 | 38.5516 | -42.46136 | 73 | 2070.929
28 | 3716.484 | 38.56888 | -42.03064 | 72 | 2042.56
29 | 3707.692 | 38.55917 | -41.2248 | 71 | 2014.191
30 | 3698.901 | 38.5552 | -42.3368 | 70 | 1985.822
31 | 3690.912 | 38.57788 | -41.53813 | 69 | 1957.453
32 | 3682.55 | 38.6236 | -42.43612 | 68 | 1929.084
33 | 3674.296 | 38.60164 | -42.4592 | 67 | 1900.716
34 | 3664.835 | 38.55524 | -41.61178 | 66 | 1872.347
35 | 3656.044 | 38.6236 | -43.7229 | 65 | 1843.978
36 | 3647.253 | 38.6598 | -44.81512 | 64 | 1815.609
37 | 3638.462 | 38.75154 | -44.62542 | 63 | 1787.24
38 | 3628.483 | 38.65681 | -44.51544 | 62 | 1758.871
39 | 3620.879 | 38.61431 | -43.90668 | 61 | 1730.502
40 | 3612.967 | 38.6958 | -43.1498 | 60 | 1702.133
41 | 3603.297 | 38.76564 | -46.47629 | 59 | 1673.764
42 | 3593.561 | 38.6958 | -44.02814 | 58 | 1645.396
43 | 3585.714 | 38.99768 | -45.5384 | 57 | 1617.027
44 | 3575.824 | 38.85708 | -43.78036 | 56 | 1588.658
45 | 3568.132 | 39.0092 | -45.2107 | 55 | 1560.289
46 | 3559.539 | 38.88232 | -43.8624 | 54 | 1531.92
47 | 3550.56 | 38.87688 | -46.02242 | 53 | 1503.551
48 | 3542.857 | 38.94224 | -47.28236 | 52 | 1475.182
49 | 3535.165 | 38.97212 | -45.4096 | 51 | 1446.813
50 | 3526.374 | 39.038 | -46.838 | 50 | 1418.444
51 | 3519.417 | 39.09171 | -46.3712 | 49 | 1390.076
52 | 3513.758 | 39.16996 | -44.55264 | 48 | 1361.707
53 | 3504.396 | 39.16528 | -45.2764 | 47 | 1333.338
54 | 3496.703 | 39.37372 | -47.4186 | 46 | 1304.969
55 | 3489.011 | 39.3316 | -47.9217 | 45 | 1276.6
56 | 3481.319 | 39.30676 | -47.61032 | 44 | 1248.231
57 | 3475.824 | 39.44124 | -45.5582 | 43 | 1219.862
58 | 3467.978 | 39.37012 | -47.55446 | 42 | 1191.493
59 | 3459.374 | 39.49056 | -49.06786 | 41 | 1163.124
60 | 3453.846 | 39.4812 | -47.956 | 40 | 1134.756
61 | 3446.561 | 39.50172 | -47.24434 | 39 | 1106.387
62 | 3439.055 | 39.57696 | -47.8408 | 38 | 1078.018
63 | 3431.549 | 39.5964 | -48.07013 | 37 | 1049.649
64 | 3424.879 | 39.59208 | -46.83892 | 36 | 1021.28
65 | 3417.583 | 39.8126 | -48.56795 | 35 | 992.9111
66 | 3409.648 | 39.70028 | -47.33674 | 34 | 964.5422
67 | 3402.198 | 39.75464 | -48.2232 | 33 | 936.1733
68 | 3394.505 | 39.78092 | -47.74016 | 32 | 907.8044
69 | 3386.516 | 39.68804 | -48.18793 | 31 | 879.4356
70 | 3376.923 | 39.7766 | -50.532 | 30 | 851.0667
71 | 3369.154 | 39.70964 | -50.1962 | 29 | 822.6978
72 | 3359.341 | 39.82124 | -51.01796 | 28 | 794.3289
73 | 3351.648 | 39.86996 | -48.80079 | 27 | 765.96
74 | 3340.659 | 39.85448 | -52.02038 | 26 | 737.5911
75 | 3331.868 | 39.8938 | -50.29375 | 25 | 709.2222
76 | 3321.978 | 39.96256 | -51.37288 | 24 | 680.8533
77 | 3311.989 | 39.99928 | -50.74413 | 23 | 652.4844
78 | 3302.198 | 40.06336 | -51.15154 | 22 | 624.1156
79 | 3290.11 | 40.00828 | -52.31583 | 21 | 595.7467
80 | 3279.78 | 40.12252 | -53.7992 | 20 | 567.3778
81 | 3267.879 | 40.10913 | -52.95194 | 19 | 539.0089
82 | 3255.011 | 40.06913 | -52.96078 | 18 | 510.64
83 | 3242.857 | 40.27704 | -53.0332 | 17 | 482.2711
84 | 3229.363 | 40.5692 | -54.01116 | 16 | 453.9022
85 | 3215.385 | 40.5728 | -55.11645 | 15 | 425.5333
86 | 3200 | 40.6262 | -57.24078 | 14 | 397.1644
87 | 3184.615 | 40.48388 | -57.3654 | 13 | 368.7956
88 | 3168.132 | 40.7134 | -57.36904 | 12 | 340.4267
89 | 3150.693 | 40.98756 | -56.58593 | 11 | 312.0578
90 | 3131.428 | 40.89714 | -58.1122 | 10 | 283.6889
91 | 3110.989 | 41.1458 | -58.476 | 9 | 255.32
92 | 3087.516 | 41.16884 | -58.19556 | 8 | 226.9511
93 | 3060.231 | 41.20412 | -58.7676 | 7 | 198.5822
94 | 3031.846 | 41.1458 | -57.39996 | 6 | 170.2133
95 | 2995.769 | 40.7854 | -58.70815 | 5 | 141.8444
96 | 2953.09936 | 40.6283 | -58.08616 | 4 | 113.4756
97 | 2898.879 | 41.46928 | -61.21438 | 3 | 85.10667
98 | 2822.70334 | 40.845292 | -59.52314 | 2 | 56.73778
99 | 2706.22034 | 39.94456 | -55.76597 | 1 | 28.36889
100 | 2504.396 | 36.2818 | -40.749 | 0 | 0

## 6点SOC数据
| U/mV | 内阻/mOhm | 截距 | SOC | Q/mAh
0 | 4018.681 | 38.3714 | -36.912 | 100 | 2836.889
1 | 3779.561 | 38.5516 | -41.7684 | 80 | 2269.511
2 | 3612.967 | 38.6958 | -43.1498 | 60 | 1702.133
3 | 3453.846 | 39.4812 | -47.956 | 40 | 1134.756
4 | 3279.78 | 40.12252 | -53.7992 | 20 | 567.3778
5 | 2504.396 | 36.2818 | -40.749 | 0 | 0