## 101点SOC数据
| U/mV | 内阻/mOhm | 截距 | SOC | Q/mAh
0 | 3942.857 | 44.0642 | -52.19 | 100 | 2567.111
1 | 3757.93404 | 44.07284 | -52.2764 | 99 | 2541.44
2 | 3747.78052 | 43.97472 | -53.41208 | 98 | 2515.769
3 | 3741.758 | 43.82778 | -53.9962 | 97 | 2490.098
4 | 3737.363 | 43.70092 | -52.5706 | 96 | 2464.427
5 | 3731.648 | 43.5814 | -54.171 | 95 | 2438.756
6 | 3726.989 | 43.52803 | -53.28772 | 94 | 2413.084
7 | 3720.483 | 43.44008 | -52.76104 | 93 | 2387.413
8 | 3717.319 | 43.37384 | -51.11004 | 92 | 2361.742
9 | 3710.989 | 43.35512 | -54.1386 | 91 | 2336.071
10 | 3705.055 | 43.28588 | -53.792 | 90 | 2310.4
11 | 3699.692 | 43.16052 | -52.37432 | 89 | 2284.729
12 | 3692.308 | 43.20372 | -52.15072 | 88 | 2259.058
13 | 3685.846 | 43.29894 | -52.6268 | 87 | 2233.387
14 | 3679.121 | 43.19652 | -53.3446 | 86 | 2207.716
15 | 3674.285 | 43.1274 | -52.3406 | 85 | 2182.044
16 | 3666.11 | 43.2354 | -52.441 | 84 | 2156.373
17 | 3658.418 | 43.24406 | -53.40652 | 83 | 2130.702
18 | 3652.747 | 43.33208 | -54.0234 | 82 | 2105.031
19 | 3645.539 | 43.31183 | -53.4386 | 81 | 2079.36
20 | 3638.022 | 43.30036 | -50.567 | 80 | 2053.689
21 | 3631.868 | 43.24117 | -52.46984 | 79 | 2028.018
22 | 3623.385 | 43.31768 | -53.95068 | 78 | 2002.347
23 | 3617.011 | 43.36232 | -53.6466 | 77 | 1976.676
24 | 3608.791 | 43.40696 | -54.3978 | 76 | 1951.004
25 | 3601.099 | 43.3436 | -55.18 | 75 | 1925.333
26 | 3593.671 | 43.4876 | -54.80024 | 74 | 1899.662
27 | 3586.857 | 43.46744 | -54.12872 | 73 | 1873.991
28 | 3580.22 | 43.45598 | -52.7526 | 72 | 1848.32
29 | 3572.528 | 43.48904 | -53.75312 | 71 | 1822.649
30 | 3563.956 | 43.51644 | -55.8244 | 70 | 1796.978
31 | 3556.528 | 43.6318 | -53.324 | 69 | 1771.307
32 | 3549.45 | 43.59436 | -55.3348 | 68 | 1745.636
33 | 3540.748 | 43.62314 | -55.38988 | 67 | 1719.964
34 | 3536.088 | 43.6678 | -52.58084 | 66 | 1694.293
35 | 3525.715 | 43.711 | -56.5764 | 65 | 1668.622
36 | 3518.681 | 43.88688 | -56.7974 | 64 | 1642.951
37 | 3509.055 | 43.91136 | -58.59028 | 63 | 1617.28
38 | 3504.396 | 43.92864 | -55.64256 | 62 | 1591.609
39 | 3494.506 | 43.98199 | -56.56924 | 61 | 1565.938
40 | 3488.132 | 43.97768 | -55.2732 | 60 | 1540.267
41 | 3478.945 | 44.03396 | -57.53196 | 59 | 1514.596
42 | 3473.538 | 44.03972 | -53.5182 | 58 | 1488.924
43 | 3464.483 | 44.08724 | -56.65624 | 57 | 1463.253
44 | 3455.692 | 44.19668 | -59.18164 | 56 | 1437.582
45 | 3448.352 | 44.19384 | -59.2104 | 55 | 1411.911
46 | 3441.758 | 44.27751 | -56.64048 | 54 | 1386.24
47 | 3432.967 | 44.22842 | -60.39536 | 53 | 1360.569
48 | 3425.319 | 44.26302 | -60.3476 | 52 | 1334.898
49 | 3417.583 | 44.27017 | -58.71284 | 51 | 1309.227
50 | 3413.187 | 44.3524 | -54.729 | 50 | 1283.556
51 | 3403.033 | 44.43448 | -59.00788 | 49 | 1257.884
52 | 3395.033 | 44.4964 | -60.41648 | 48 | 1232.213
53 | 3387.912 | 44.5383 | -59.26324 | 47 | 1206.542
54 | 3379.077 | 44.64204 | -60.5732 | 46 | 1180.871
55 | 3371.649 | 44.7414 | -61.7284 | 45 | 1155.2
56 | 3363.736 | 44.78903 | -61.79172 | 44 | 1129.529
57 | 3355.692 | 44.77322 | -60.52572 | 43 | 1103.858
58 | 3348.264 | 44.88992 | -60.88844 | 42 | 1078.187
59 | 3339.737 | 44.95328 | -61.95272 | 41 | 1052.516
60 | 3328.352 | 44.936 | -63.581 | 40 | 1026.844
61 | 3323.077 | 45.02404 | -62.8782 | 39 | 1001.173
62 | 3315.385 | 45.14068 | -61.9664 | 38 | 975.5022
63 | 3305.495 | 45.20836 | -63.53568 | 37 | 949.8311
64 | 3297.494 | 45.19108 | -62.13148 | 36 | 924.16
65 | 3287.912 | 45.3324 | -64.4646 | 35 | 898.4889
66 | 3280.044 | 45.2892 | -63.06168 | 34 | 872.8178
67 | 3270.506 | 45.38856 | -65.05304 | 33 | 847.1467
68 | 3261.539 | 45.37272 | -62.37996 | 32 | 821.4756
69 | 3252.264 | 45.43752 | -64.41816 | 31 | 795.8044
70 | 3241.538 | 45.41884 | -65.556 | 30 | 770.1333
71 | 3232.923 | 45.5414 | -65.07 | 29 | 744.4622
72 | 3221.978 | 45.66524 | -65.6892 | 28 | 718.7911
73 | 3211.517 | 45.65084 | -65.66116 | 27 | 693.12
74 | 3200.835 | 45.70412 | -66.71884 | 26 | 667.4489
75 | 3187.912 | 45.7576 | -68.349 | 25 | 641.7778
76 | 3177.494 | 46.06452 | -68.21312 | 24 | 616.1067
77 | 3165.45 | 45.9736 | -68.72564 | 23 | 590.4356
78 | 3154.637 | 46.17972 | -67.1626 | 22 | 564.7644
79 | 3140.703 | 46.26056 | -68.6658 | 21 | 539.0933
80 | 3128.572 | 46.3196 | -68.96 | 20 | 513.4222
81 | 3114.77 | 46.37432 | -69.36604 | 19 | 487.7511
82 | 3100.352 | 46.4782 | -70.14896 | 18 | 462.08
83 | 3084.704 | 46.50842 | -70.82736 | 17 | 436.4089
84 | 3071.077 | 46.55596 | -68.47216 | 16 | 410.7378
85 | 3054.725 | 46.6078 | -67.9842 | 15 | 385.0667
86 | 3036.572 | 46.67116 | -71.50908 | 14 | 359.3956
87 | 3020.879 | 46.73904 | -71.0582 | 13 | 333.7244
88 | 3000.967 | 46.79808 | -71.74892 | 12 | 308.0533
89 | 2982.418 | 46.85136 | -70.5198 | 11 | 282.3822
90 | 2962.198 | 46.7952 | -71.7782 | 10 | 256.7111
91 | 2939.737 | 46.74768 | -70.92472 | 9 | 231.04
92 | 2916.484 | 46.76352 | -71.1796 | 8 | 205.3689
93 | 2889.011 | 46.5862 | -69.89836 | 7 | 179.6978
94 | 2857.143 | 46.42616 | -70.5918 | 6 | 154.0267
95 | 2820.879 | 46.2548 | -69.736 | 5 | 128.3556
96 | 2777.011 | 45.86416 | -68.83784 | 4 | 102.6844
97 | 2725.89 | 45.13492 | -64.92688 | 3 | 77.01333
98 | 2663.77996 | 44.263024 | -61.97512 | 2 | 51.34222
99 | 2589.84624 | 43.26276 | -56.97356 | 1 | 25.67111
100 | 2502.198 | 41.506 | -49.288 | 0 | 0

## 6点SOC数据
| U/mV | 内阻/mOhm | 截距 | SOC | Q/mAh
0 | 3942.857 | 44.0642 | -52.19 | 100 | 2567.111
1 | 3638.022 | 43.30036 | -50.567 | 80 | 2053.689
2 | 3488.132 | 43.97768 | -55.2732 | 60 | 1540.267
3 | 3328.352 | 44.936 | -63.581 | 40 | 1026.844
4 | 3128.572 | 46.3196 | -68.96 | 20 | 513.4222
5 | 2502.198 | 41.506 | -49.288 | 0 | 0