## 101点SOC数据
| U/mV | 内阻/mOhm | 截距 | SOC | Q/mAh
0 | 4036.264 | 37.1104 | -31.705 | 100 | 2881.333
1 | 3993.59283 | 37.33272 | -33.73077 | 99 | 2852.52
2 | 3981.319 | 37.3626 | -32.967 | 98 | 2823.707
3 | 3970.86851 | 37.41778 | -33.2644 | 97 | 2794.893
4 | 3960.791 | 37.3986 | -34.993 | 96 | 2766.08
5 | 3950.22 | 37.44543 | -35.57815 | 95 | 2737.267
6 | 3939.56 | 37.4708 | -35.72798 | 94 | 2708.453
7 | 3930.77 | 37.60796 | -36.3908 | 93 | 2679.64
8 | 3920.483 | 37.5428 | -37.165 | 92 | 2650.827
9 | 3909.89 | 37.47287 | -35.71633 | 91 | 2622.013
10 | 3900 | 37.3122 | -34.1437 | 90 | 2593.2
11 | 3889.967 | 37.43931 | -34.5924 | 89 | 2564.387
12 | 3875.912 | 37.4708 | -39.92616 | 88 | 2535.573
13 | 3868.363 | 37.4346 | -36.39321 | 87 | 2506.76
14 | 3858.242 | 37.38996 | -34.88318 | 86 | 2477.947
15 | 3848.956 | 37.45451 | -36.7231 | 85 | 2449.133
16 | 3838.769 | 37.51112 | -37.00632 | 84 | 2420.32
17 | 3828.571 | 37.4105 | -37.60251 | 83 | 2391.507
18 | 3819.714 | 37.43028 | -35.70122 | 82 | 2362.693
19 | 3810.396 | 37.42632 | -36.3296 | 81 | 2333.88
20 | 3801.758 | 37.3626 | -36.7026 | 80 | 2305.067
21 | 3793.88 | 37.5068 | -37.13786 | 79 | 2276.253
22 | 3785.186 | 37.42524 | -37.63224 | 78 | 2247.44
23 | 3776.824 | 37.50356 | -36.9688 | 77 | 2218.627
24 | 3768.22 | 37.51544 | -36.94028 | 76 | 2189.813
25 | 3760.439 | 37.5878 | -39.0385 | 75 | 2161
26 | 3753.209 | 37.56368 | -37.2694 | 74 | 2132.187
27 | 3744.407 | 37.6574 | -39.03381 | 73 | 2103.373
28 | 3737.363 | 37.6508 | -36.86876 | 72 | 2074.56
29 | 3726.451 | 37.65333 | -40.85981 | 71 | 2045.747
30 | 3720.769 | 37.6436 | -37.7789 | 70 | 2016.933
31 | 3711.286 | 37.67723 | -39.7374 | 69 | 1988.12
32 | 3702.813 | 37.67107 | -39.38792 | 68 | 1959.307
33 | 3694.319 | 37.70104 | -38.57125 | 67 | 1930.493
34 | 3686.198 | 37.63068 | -38.8353 | 66 | 1901.68
35 | 3676.978 | 37.5428 | -36.066 | 65 | 1872.867
36 | 3668.132 | 37.57448 | -37.3234 | 64 | 1844.053
37 | 3657.143 | 37.62062 | -39.75109 | 63 | 1815.24
38 | 3648.264 | 37.91677 | -41.31978 | 62 | 1786.427
39 | 3639.561 | 37.97117 | -41.0972 | 61 | 1757.613
40 | 3630.77 | 37.9608 | -41.452 | 60 | 1728.8
41 | 3619.813 | 37.759 | -41.44312 | 59 | 1699.987
42 | 3612.088 | 37.73308 | -39.2154 | 58 | 1671.173
43 | 3604.055 | 37.795 | -36.90838 | 57 | 1642.36
44 | 3595.033 | 37.867 | -38.786 | 56 | 1613.547
45 | 3585 | 38.0238 | -42.0977 | 55 | 1584.733
46 | 3576.725 | 38.08968 | -42.29522 | 54 | 1555.92
47 | 3568.132 | 38.19068 | -43.6894 | 53 | 1527.107
48 | 3560.44 | 38.2274 | -41.686 | 52 | 1498.293
49 | 3552.385 | 38.1914 | -41.869 | 51 | 1469.48
50 | 3543.956 | 38.2994 | -44.245 | 50 | 1440.667
51 | 3537 | 38.20357 | -42.29221 | 49 | 1411.853
52 | 3528.572 | 38.23892 | -42.66676 | 48 | 1383.04
53 | 3520.879 | 38.2634 | -44.05302 | 47 | 1354.227
54 | 3513.187 | 38.42412 | -47.06562 | 46 | 1325.413
55 | 3507.692 | 38.3696 | -43.16695 | 45 | 1296.6
56 | 3500 | 38.46088 | -42.8544 | 44 | 1267.787
57 | 3492.989 | 38.27204 | -42.66751 | 43 | 1238.973
58 | 3486.813 | 38.46445 | -42.87226 | 42 | 1210.16
59 | 3479.121 | 38.44035 | -44.98174 | 41 | 1181.347
60 | 3473.406 | 38.4002 | -42.7708 | 40 | 1152.533
61 | 3467.319 | 38.33936 | -43.34517 | 39 | 1123.72
62 | 3458.242 | 38.62659 | -44.78094 | 38 | 1094.907
63 | 3451.648 | 38.5516 | -44.407 | 37 | 1066.093
64 | 3445.055 | 38.66412 | -45.80384 | 36 | 1037.28
65 | 3437.363 | 38.6164 | -45.88395 | 35 | 1008.467
66 | 3429.67 | 38.47528 | -46.2234 | 34 | 979.6533
67 | 3423.319 | 38.5516 | -44.59283 | 33 | 950.84
68 | 3415.385 | 38.53576 | -44.3268 | 32 | 922.0267
69 | 3407.187 | 38.53216 | -45.61734 | 31 | 893.2133
70 | 3399.011 | 38.5912 | -47.4614 | 30 | 864.4
71 | 3393.252 | 38.55412 | -43.62825 | 29 | 835.5867
72 | 3382.681 | 38.56024 | -45.2852 | 28 | 806.7733
73 | 3373.429 | 38.68104 | -48.09784 | 27 | 777.96
74 | 3364.835 | 38.74116 | -47.09064 | 26 | 749.1467
75 | 3355.22 | 38.7408 | -47.27525 | 25 | 720.3333
76 | 3345.055 | 38.75626 | -48.6384 | 24 | 691.52
77 | 3335.363 | 38.76132 | -48.55378 | 23 | 662.7067
78 | 3327.187 | 38.76924 | -46.06568 | 22 | 633.8933
79 | 3316.011 | 38.8398 | -48.04557 | 21 | 605.08
80 | 3306.154 | 38.7606 | -46.9896 | 20 | 576.2667
81 | 3294.506 | 38.58477 | -47.0226 | 19 | 547.4533
82 | 3283.517 | 38.4436 | -48.262 | 18 | 518.64
83 | 3271.429 | 38.75194 | -49.80369 | 17 | 489.8267
84 | 3259.956 | 38.4853 | -47.85508 | 16 | 461.0133
85 | 3248.352 | 40.0684 | -55.287 | 15 | 432.2
86 | 3234.33 | 39.06968 | -50.02964 | 14 | 403.3867
87 | 3221.747 | 39.02756 | -48.11559 | 13 | 374.5733
88 | 3206.638 | 39.26932 | -51.20372 | 12 | 345.76
89 | 3193.407 | 39.2236 | -49.964 | 11 | 316.9467
90 | 3178.022 | 39.2758 | -48.797 | 10 | 288.1333
91 | 3159.857 | 39.18328 | -49.24634 | 9 | 259.32
92 | 3140.264 | 39.10496 | -48.66808 | 8 | 230.5067
93 | 3116.484 | 40.00828 | -56.0854 | 7 | 201.6933
94 | 3090.11 | 39.09488 | -51.51842 | 6 | 172.88
95 | 3058.242 | 39.64697 | -55.04815 | 5 | 144.0667
96 | 3017.583 | 38.5876 | -50.43168 | 4 | 115.2533
97 | 2965.37351 | 37.32732 | -43.7796 | 3 | 86.44
98 | 2889.73634 | 35.96905 | -37.33994 | 2 | 57.62667
99 | 2769.76951 | 33.67536 | -26.08029 | 1 | 28.81333
100 | 2497.802 | 27.7428 | -5.747 | 0 | 0

## 6点SOC数据
| U/mV | 内阻/mOhm | 截距 | SOC | Q/mAh
0 | 4036.264 | 37.1104 | -31.705 | 100 | 2881.333
1 | 3801.758 | 37.3626 | -36.7026 | 80 | 2305.067
2 | 3630.77 | 37.9608 | -41.452 | 60 | 1728.8
3 | 3473.406 | 38.4002 | -42.7708 | 40 | 1152.533
4 | 3306.154 | 38.7606 | -46.9896 | 20 | 576.2667
5 | 2497.802 | 27.7428 | -5.747 | 0 | 0