## 101点SOC数据
| U/mV | 内阻/mOhm | 截距 | SOC | Q/mAh
0 | 3859.341 | 46.9826 | -61.286 | 100 | 2443.111
1 | 3689.07694 | 46.981514 | -63.44657 | 99 | 2418.68
2 | 3672.791 | 46.73688 | -63.15758 | 98 | 2394.249
3 | 3663.439 | 46.69746 | -62.05929 | 97 | 2369.818
4 | 3654.81312 | 46.72174 | -60.24644 | 96 | 2345.387
5 | 3646.31885 | 46.5304 | -60.7834 | 95 | 2320.956
6 | 3641.56 | 46.5142 | -63.34 | 94 | 2296.524
7 | 3636.264 | 46.442 | -60.781 | 93 | 2272.093
8 | 3629.67 | 46.47959 | -60.96996 | 92 | 2247.662
9 | 3623.077 | 46.35344 | -62.83293 | 91 | 2223.231
10 | 3616.594 | 46.3736 | -63.6261 | 90 | 2198.8
11 | 3610.989 | 46.442 | -63.71533 | 89 | 2174.369
12 | 3604.792 | 46.35992 | -62.5686 | 88 | 2149.938
13 | 3598.472 | 46.34192 | -62.23743 | 87 | 2125.507
14 | 3591.671 | 46.334 | -61.97742 | 86 | 2101.076
15 | 3584.615 | 46.2782 | -62.65555 | 85 | 2076.644
16 | 3578.593 | 46.334 | -62.39556 | 84 | 2052.213
17 | 3569.791 | 46.31636 | -65.08731 | 83 | 2027.782
18 | 3564.154 | 46.40888 | -60.61594 | 82 | 2003.351
19 | 3557.616 | 46.43705 | -64.20709 | 81 | 1978.92
20 | 3549.231 | 46.45648 | -65.4686 | 80 | 1954.489
21 | 3543.264 | 46.48749 | -64.59117 | 79 | 1930.058
22 | 3535.165 | 46.50117 | -64.37386 | 78 | 1905.627
23 | 3529.67 | 46.46438 | -63.09091 | 77 | 1881.196
24 | 3521.494 | 46.4782 | -64.74256 | 76 | 1856.764
25 | 3514.286 | 46.5862 | -63.97475 | 75 | 1832.333
26 | 3506.594 | 46.48164 | -67.33044 | 74 | 1807.902
27 | 3499.791 | 46.5862 | -64.11843 | 73 | 1783.471
28 | 3492.308 | 46.53148 | -64.5254 | 72 | 1759.04
29 | 3484.615 | 46.58152 | -65.7326 | 71 | 1734.609
30 | 3477.033 | 46.6618 | -65.9463 | 70 | 1710.178
31 | 3471.428 | 46.69673 | -64.09981 | 69 | 1685.747
32 | 3462.682 | 46.72751 | -66.55964 | 68 | 1661.316
33 | 3456.044 | 46.83804 | -64.9592 | 67 | 1636.884
34 | 3446.22 | 46.76784 | -66.71828 | 66 | 1612.453
35 | 3439.616 | 46.8078 | -65.8521 | 65 | 1588.022
36 | 3432.967 | 46.91328 | -66.4344 | 64 | 1563.591
37 | 3424.176 | 46.9464 | -67.699 | 63 | 1539.16
38 | 3416.638 | 47.04452 | -68.03574 | 62 | 1514.729
39 | 3408.605 | 47.08448 | -68.5754 | 61 | 1490.298
40 | 3402.198 | 47.0618 | -67.177 | 60 | 1465.867
41 | 3393.912 | 47.17093 | -68.56986 | 59 | 1441.436
42 | 3386.527 | 47.23331 | -68.32028 | 58 | 1417.004
43 | 3377.56 | 47.29636 | -69.91038 | 57 | 1392.573
44 | 3368.088 | 47.28232 | -73.07124 | 56 | 1368.142
45 | 3362.308 | 47.42747 | -70.4334 | 55 | 1343.711
46 | 3353.582 | 47.44224 | -71.54094 | 54 | 1319.28
47 | 3346.605 | 47.51652 | -69.64842 | 53 | 1294.849
48 | 3338.946 | 47.54316 | -71.29724 | 52 | 1270.418
49 | 3331.286 | 47.65235 | -70.71167 | 51 | 1245.987
50 | 3323.627 | 47.6491 | -70.663 | 50 | 1221.556
51 | 3315.385 | 47.7032 | -69.93341 | 49 | 1197.124
52 | 3307.692 | 47.78384 | -71.40308 | 48 | 1172.693
53 | 3300 | 47.8472 | -71.104 | 47 | 1148.262
54 | 3291.209 | 47.93296 | -73.0494 | 46 | 1123.831
55 | 3283.517 | 48.004 | -72.60235 | 45 | 1099.4
56 | 3274.725 | 48.03892 | -72.41428 | 44 | 1074.969
57 | 3266.714 | 48.01696 | -72.73309 | 43 | 1050.538
58 | 3257.956 | 48.06484 | -72.76368 | 42 | 1026.107
59 | 3249.451 | 48.15201 | -71.52903 | 41 | 1001.676
60 | 3240.66 | 48.2652 | -74.0724 | 40 | 977.2444
61 | 3231.868 | 48.39929 | -73.86443 | 39 | 952.8133
62 | 3223.231 | 48.25872 | -72.85388 | 38 | 928.3822
63 | 3214.407 | 48.45584 | -72.92731 | 37 | 903.9511
64 | 3205.407 | 48.43244 | -73.01912 | 36 | 879.52
65 | 3195.549 | 48.494 | -75.32805 | 35 | 855.0889
66 | 3185.714 | 48.60308 | -74.8844 | 34 | 830.6578
67 | 3176.901 | 48.6038 | -73.80997 | 33 | 806.2267
68 | 3165.978 | 48.63692 | -76.06368 | 32 | 781.7956
69 | 3157.143 | 48.77391 | -75.73753 | 31 | 757.3644
70 | 3145.165 | 48.8056 | -75.6762 | 30 | 732.9333
71 | 3133.538 | 48.87796 | -80.08232 | 29 | 708.5022
72 | 3125.451 | 48.70045 | -77.04072 | 28 | 684.0711
73 | 3115.385 | 48.81316 | -73.94461 | 27 | 659.64
74 | 3103.539 | 48.69976 | -75.3668 | 26 | 635.2089
75 | 3091.484 | 48.73 | -77.44125 | 25 | 610.7778
76 | 3081.011 | 48.72784 | -75.99076 | 24 | 586.3467
77 | 3068.473 | 48.712 | -76.94462 | 23 | 561.9156
78 | 3056.396 | 48.69976 | -77.21312 | 22 | 537.4844
79 | 3044.363 | 48.61179 | -74.92697 | 21 | 513.0533
80 | 3032.967 | 48.72632 | -75.4996 | 20 | 488.6222
81 | 3018.681 | 48.62947 | -76.11437 | 19 | 464.1911
82 | 3005.583 | 48.521 | -75.48408 | 18 | 439.76
83 | 2992.868 | 48.47744 | -75.31024 | 17 | 415.3289
84 | 2977.451 | 48.38626 | -74.89828 | 16 | 390.8978
85 | 2962.637 | 48.2994 | -75.563 | 15 | 366.4667
86 | 2947.715 | 48.27024 | -74.49404 | 14 | 342.0356
87 | 2932.967 | 48.19348 | -73.5058 | 13 | 317.6044
88 | 2915.385 | 47.9554 | -72.34836 | 12 | 293.1733
89 | 2897.439 | 47.82308 | -73.54407 | 11 | 268.7422
90 | 2879.561 | 47.7752 | -71.4034 | 10 | 244.3111
91 | 2858.539 | 47.58528 | -71.69567 | 9 | 219.88
92 | 2837.099 | 47.34424 | -70.7872 | 8 | 195.4489
93 | 2812.956 | 46.97668 | -66.11399 | 7 | 171.0178
94 | 2782.813 | 46.74692 | -69.60298 | 6 | 146.5867
95 | 2752.747 | 46.3286 | -65.709 | 5 | 122.1556
96 | 2717.45112 | 45.6134 | -63.36288 | 4 | 97.72444
97 | 2673.72491 | 45.001 | -61.07127 | 3 | 73.29333
98 | 2623.20888 | 44.278228 | -57.5892 | 2 | 48.86222
99 | 2569.231 | 43.2714 | -52.621 | 1 | 24.43111
100 | 2504.396 | 41.9744 | -45.037 | 0 | 0

## 6点SOC数据
| U/mV | 内阻/mOhm | 截距 | SOC | Q/mAh
0 | 3859.341 | 46.9826 | -61.286 | 100 | 2443.111
1 | 3549.231 | 46.45648 | -65.4686 | 80 | 1954.489
2 | 3402.198 | 47.0618 | -67.177 | 60 | 1465.867
3 | 3240.66 | 48.2652 | -74.0724 | 40 | 977.2444
4 | 3032.967 | 48.72632 | -75.4996 | 20 | 488.6222
5 | 2504.396 | 41.9744 | -45.037 | 0 | 0