## 101点SOC数据
| U/mV | 内阻/mOhm | 截距 | SOC | Q/mAh
0 | 4003.297 | 38.5156 | -36.534 | 100 | 2799.556
1 | 3943.96699 | 38.69436 | -39.60381 | 99 | 2771.56
2 | 3931.84604 | 38.58688 | -36.95632 | 98 | 2743.564
3 | 3921.978 | 38.47743 | -36.34317 | 97 | 2715.569
4 | 3912.13196 | 38.44504 | -36.1812 | 96 | 2687.573
5 | 3901.099 | 38.4832 | -39.61405 | 95 | 2659.578
6 | 3893.407 | 38.51128 | -37.6104 | 94 | 2631.582
7 | 3883.44 | 38.47455 | -36.48266 | 93 | 2603.587
8 | 3873.626 | 38.5876 | -37.07076 | 92 | 2575.591
9 | 3864.736 | 38.4731 | -36.52024 | 91 | 2547.596
10 | 3853.846 | 38.46878 | -39.487 | 90 | 2519.6
11 | 3844.077 | 38.36744 | -39.0902 | 89 | 2491.604
12 | 3835.165 | 38.42038 | -37.15692 | 88 | 2463.609
13 | 3825.275 | 38.34476 | -37.8778 | 87 | 2435.613
14 | 3815.539 | 38.41751 | -38.24154 | 86 | 2407.618
15 | 3807.692 | 38.4436 | -40.2403 | 85 | 2379.622
16 | 3797.802 | 38.49829 | -39.74444 | 84 | 2351.627
17 | 3790.11 | 38.4796 | -38.92566 | 83 | 2323.631
18 | 3782.418 | 38.45656 | -38.4358 | 82 | 2295.636
19 | 3772.945 | 38.5894 | -40.67238 | 81 | 2267.64
20 | 3767.033 | 38.5156 | -38.732 | 80 | 2239.644
21 | 3758.242 | 38.58004 | -41.2522 | 79 | 2211.649
22 | 3750.791 | 38.6236 | -41.22822 | 78 | 2183.653
23 | 3743.11 | 38.70408 | -42.46586 | 77 | 2155.658
24 | 3735.429 | 38.70444 | -41.34644 | 76 | 2127.662
25 | 3727.473 | 38.6958 | -41.83 | 75 | 2099.667
26 | 3720.593 | 38.85708 | -41.01088 | 74 | 2071.671
27 | 3712.088 | 38.79408 | -41.2234 | 73 | 2043.676
28 | 3704.396 | 38.8398 | -41.451 | 72 | 2015.68
29 | 3695.604 | 38.75736 | -43.2378 | 71 | 1987.684
30 | 3689.341 | 38.7066 | -41.5553 | 70 | 1959.689
31 | 3680.561 | 38.6598 | -42.06793 | 69 | 1931.693
32 | 3672.879 | 38.68428 | -40.32272 | 68 | 1903.698
33 | 3664.099 | 38.67168 | -42.08406 | 67 | 1875.702
34 | 3655.319 | 38.6958 | -41.45734 | 66 | 1847.707
35 | 3646.923 | 38.7192 | -42.2767 | 65 | 1819.711
36 | 3638.858 | 38.78076 | -41.94708 | 64 | 1791.716
37 | 3630.77 | 38.85312 | -41.92423 | 63 | 1763.72
38 | 3621.56 | 38.8398 | -41.60586 | 62 | 1735.724
39 | 3613.616 | 38.90396 | -42.44318 | 61 | 1707.729
40 | 3604.396 | 38.9984 | -43.343 | 60 | 1679.733
41 | 3596.055 | 38.984 | -43.46982 | 59 | 1651.738
42 | 3587.275 | 39.01424 | -44.06062 | 58 | 1623.742
43 | 3580.22 | 39.11252 | -44.38674 | 57 | 1595.747
44 | 3571.429 | 39.2722 | -46.29456 | 56 | 1567.751
45 | 3562.747 | 39.2452 | -45.45675 | 55 | 1539.756
46 | 3554.439 | 39.05312 | -45.22214 | 54 | 1511.76
47 | 3547.253 | 39.27004 | -46.31726 | 53 | 1483.764
48 | 3539.561 | 39.23476 | -46.19528 | 52 | 1455.769
49 | 3530.769 | 39.18256 | -46.44033 | 51 | 1427.773
50 | 3524.176 | 39.2182 | -45.541 | 50 | 1399.778
51 | 3515.385 | 39.28984 | -46.43771 | 49 | 1371.782
52 | 3509.362 | 39.34276 | -46.12084 | 48 | 1343.787
53 | 3502.264 | 39.41847 | -46.47639 | 47 | 1315.791
54 | 3493.407 | 39.2722 | -46.91 | 46 | 1287.796
55 | 3487.417 | 39.3604 | -45.0441 | 45 | 1259.8
56 | 3480.835 | 39.46392 | -46.15416 | 44 | 1231.804
57 | 3473.626 | 39.47292 | -47.13431 | 43 | 1203.809
58 | 3466.857 | 39.53952 | -45.93912 | 42 | 1175.813
59 | 3458.89 | 39.7046 | -47.77518 | 41 | 1147.818
60 | 3452.307 | 39.8198 | -48.9896 | 40 | 1119.822
61 | 3445.055 | 39.68264 | -48.53398 | 39 | 1091.827
62 | 3438.879 | 39.87604 | -47.57794 | 38 | 1063.831
63 | 3429.792 | 39.85263 | -49.97739 | 37 | 1035.836
64 | 3424.176 | 39.87177 | -48.80884 | 36 | 1007.84
65 | 3416.099 | 39.9568 | -50.0033 | 35 | 979.8444
66 | 3409.165 | 39.96904 | -49.64722 | 34 | 951.8489
67 | 3402.198 | 39.87207 | -48.08532 | 33 | 923.8533
68 | 3394.153 | 39.95536 | -49.57948 | 32 | 895.8578
69 | 3385.714 | 39.87358 | -49.15958 | 31 | 867.8622
70 | 3376.923 | 39.91 | -50.8693 | 30 | 839.8667
71 | 3368.451 | 39.94168 | -51.03769 | 29 | 811.8711
72 | 3360.439 | 40.173 | -51.72272 | 28 | 783.8756
73 | 3352.45 | 40.08429 | -49.36693 | 27 | 755.88
74 | 3341.758 | 40.16364 | -52.18146 | 26 | 727.8844
75 | 3332.967 | 40.10995 | -50.00075 | 25 | 699.8889
76 | 3323.077 | 40.10239 | -50.7972 | 24 | 671.8933
77 | 3312.934 | 40.27272 | -51.31991 | 23 | 643.8978
78 | 3303.055 | 40.27308 | -51.05718 | 22 | 615.9022
79 | 3291.44 | 40.209 | -50.26421 | 21 | 587.9067
80 | 3279.341 | 40.2522 | -52.4694 | 20 | 559.9111
81 | 3267.923 | 40.281 | -52.37162 | 19 | 531.9156
82 | 3256.747 | 40.28748 | -50.18504 | 18 | 503.92
83 | 3242.857 | 40.32312 | -52.1646 | 17 | 475.9244
84 | 3229.494 | 40.29252 | -52.18828 | 16 | 447.9289
85 | 3214.286 | 40.32783 | -52.353 | 15 | 419.9333
86 | 3199.055 | 40.544 | -53.11614 | 14 | 391.9378
87 | 3183.66 | 40.48316 | -53.77819 | 13 | 363.9422
88 | 3167.033 | 40.50152 | -54.1556 | 12 | 335.9467
89 | 3149.451 | 40.5451 | -53.3954 | 11 | 307.9511
90 | 3129.67 | 40.5008 | -54.153 | 10 | 279.9556
91 | 3109.791 | 40.45796 | -52.83971 | 9 | 251.96
92 | 3085.626 | 40.39208 | -53.78508 | 8 | 223.9644
93 | 3059.341 | 40.52564 | -55.29827 | 7 | 195.9689
94 | 3030.77 | 40.35084 | -54.43526 | 6 | 167.9733
95 | 2995.549 | 40.1424 | -54.55895 | 5 | 139.9778
96 | 2952.704 | 39.84716 | -52.0268 | 4 | 111.9822
97 | 2898.901 | 39.34096 | -50.48489 | 3 | 83.98667
98 | 2820.83504 | 38.37356 | -45.75778 | 2 | 55.99111
99 | 2699.96703 | 36.89528 | -39.4324 | 1 | 27.99556
100 | 2501.099 | 33.7596 | -25.941 | 0 | 0

## 6点SOC数据
| U/mV | 内阻/mOhm | 截距 | SOC | Q/mAh
0 | 4003.297 | 38.5156 | -36.534 | 100 | 2799.556
1 | 3767.033 | 38.5156 | -38.732 | 80 | 2239.644
2 | 3604.396 | 38.9984 | -43.343 | 60 | 1679.733
3 | 3452.307 | 39.8198 | -48.9896 | 40 | 1119.822
4 | 3279.341 | 40.2522 | -52.4694 | 20 | 559.9111
5 | 2501.099 | 33.7596 | -25.941 | 0 | 0