## 101点SOC数据
| U/mV | 内阻/mOhm | 截距 | SOC | Q/mAh
0 | 4035.165 | 42.2986 | -44.46 | 100 | 2582.667
1 | 3817.34122 | 42.89104 | -48.88287 | 99 | 2556.84
2 | 3798.901 | 43.00336 | -51.03902 | 98 | 2531.013
3 | 3786.813 | 43.07952 | -51.6616 | 97 | 2505.187
4 | 3776.923 | 43.06395 | -52.06732 | 96 | 2479.36
5 | 3768.736 | 43.1274 | -50.08765 | 95 | 2453.533
6 | 3759.341 | 43.21164 | -53.4202 | 94 | 2427.707
7 | 3750.549 | 43.18284 | -52.1782 | 93 | 2401.88
8 | 3742.989 | 43.13604 | -51.81232 | 92 | 2376.053
9 | 3735.165 | 43.0914 | -50.622 | 91 | 2350.227
10 | 3728.352 | 43.17782 | -51.2729 | 90 | 2324.4
11 | 3717.989 | 43.22212 | -53.75914 | 89 | 2298.573
12 | 3711.341 | 43.2714 | -52.97236 | 88 | 2272.747
13 | 3703.77 | 43.40516 | -54.54209 | 87 | 2246.92
14 | 3699.077 | 43.2354 | -51.75916 | 86 | 2221.093
15 | 3690.44 | 43.34173 | -50.1702 | 85 | 2195.267
16 | 3679.649 | 43.26137 | -55.33932 | 84 | 2169.44
17 | 3672.67 | 43.25415 | -55.54599 | 83 | 2143.613
18 | 3667.011 | 43.448 | -53.52596 | 82 | 2117.787
19 | 3658.044 | 43.37636 | -54.3428 | 81 | 2091.96
20 | 3648.572 | 43.5236 | -57.6176 | 80 | 2066.133
21 | 3642.857 | 43.3796 | -55.01931 | 79 | 2040.307
22 | 3635.341 | 43.47824 | -55.67636 | 78 | 2014.48
23 | 3626.89 | 43.57888 | -58.10328 | 77 | 1988.653
24 | 3619.077 | 43.56981 | -57.71712 | 76 | 1962.827
25 | 3612.363 | 43.7308 | -58.214 | 75 | 1937
26 | 3604.55 | 43.73476 | -59.02508 | 74 | 1911.173
27 | 3595.637 | 43.63072 | -59.87963 | 73 | 1885.347
28 | 3587.824 | 43.59292 | -58.80036 | 72 | 1859.52
29 | 3580.901 | 43.83428 | -56.68808 | 71 | 1833.693
30 | 3572.528 | 43.6534 | -57.827 | 70 | 1807.867
31 | 3563.538 | 43.68256 | -58.62221 | 69 | 1782.04
32 | 3555.56 | 43.848 | -61.48156 | 68 | 1756.213
33 | 3548.066 | 43.65448 | -58.81088 | 67 | 1730.387
34 | 3540.945 | 43.78521 | -58.48632 | 66 | 1704.56
35 | 3532.967 | 43.99743 | -60.64615 | 65 | 1678.733
36 | 3525.231 | 43.81488 | -60.8324 | 64 | 1652.907
37 | 3514.517 | 44.0642 | -61.05693 | 63 | 1627.08
38 | 3508.989 | 44.0282 | -61.50436 | 62 | 1601.253
39 | 3501.099 | 43.93512 | -58.91718 | 61 | 1575.427
40 | 3492.967 | 44.03532 | -61.2752 | 60 | 1549.6
41 | 3486.274 | 44.04656 | -58.67282 | 59 | 1523.773
42 | 3478.703 | 44.2442 | -60.782 | 58 | 1497.947
43 | 3470.33 | 44.36896 | -61.70153 | 57 | 1472.12
44 | 3462.286 | 44.3524 | -61.498 | 56 | 1446.293
45 | 3454.89 | 44.4262 | -62.8999 | 55 | 1420.467
46 | 3445.121 | 44.67876 | -66.18486 | 54 | 1394.64
47 | 3437.55 | 43.87176 | -59.45748 | 53 | 1368.813
48 | 3431.868 | 44.0282 | -57.81172 | 52 | 1342.987
49 | 3424.418 | 44.19416 | -60.5308 | 51 | 1317.16
50 | 3415.385 | 44.0282 | -58.602 | 50 | 1291.333
51 | 3408.363 | 44.1722 | -58.652 | 49 | 1265.507
52 | 3401.099 | 44.07428 | -56.94284 | 48 | 1239.68
53 | 3392.308 | 44.04656 | -60.16646 | 47 | 1213.853
54 | 3385.714 | 44.06636 | -59.8928 | 46 | 1188.027
55 | 3376.923 | 44.5326 | -62.16905 | 45 | 1162.2
56 | 3369.231 | 44.50219 | -60.97196 | 44 | 1136.373
57 | 3361.539 | 44.6046 | -60.89054 | 43 | 1110.547
58 | 3352.329 | 44.5858 | -62.90764 | 42 | 1084.72
59 | 3345.077 | 44.82008 | -64.19891 | 41 | 1058.893
60 | 3337.803 | 44.9432 | -62.0786 | 40 | 1033.067
61 | 3328.571 | 45.11944 | -65.1582 | 39 | 1007.24
62 | 3320.484 | 45.001 | -64.0601 | 38 | 981.4133
63 | 3310.989 | 45.06543 | -65.98613 | 37 | 955.5867
64 | 3303.209 | 45.07588 | -63.97228 | 36 | 929.76
65 | 3293.407 | 44.9486 | -64.303 | 35 | 903.9333
66 | 3284.33 | 44.93816 | -64.53728 | 34 | 878.1067
67 | 3276.11 | 44.91152 | -64.23949 | 33 | 852.28
68 | 3266.462 | 44.92736 | -64.24124 | 32 | 826.4533
69 | 3256.495 | 44.88632 | -65.09119 | 31 | 800.6267
70 | 3248.352 | 44.9396 | -64.258 | 30 | 774.8
71 | 3237.363 | 44.71944 | -65.14639 | 29 | 748.9733
72 | 3226.462 | 44.7342 | -66.35216 | 28 | 723.1467
73 | 3217.616 | 44.78371 | -63.44563 | 27 | 697.32
74 | 3205.495 | 44.40352 | -63.7756 | 26 | 671.4933
75 | 3195.055 | 44.5416 | -65.01625 | 25 | 645.6667
76 | 3184.615 | 44.65356 | -62.8288 | 24 | 619.84
77 | 3173.044 | 44.6406 | -63.863 | 23 | 594.0133
78 | 3159.802 | 44.40352 | -63.31444 | 22 | 568.1867
79 | 3145.055 | 44.40208 | -64.94433 | 21 | 542.36
80 | 3134.945 | 44.29476 | -62.3526 | 20 | 516.5333
81 | 3120.879 | 44.06744 | -63.1942 | 19 | 490.7067
82 | 3107.692 | 43.91784 | -61.37018 | 18 | 464.88
83 | 3094.362 | 43.60048 | -58.80527 | 17 | 439.0533
84 | 3078.022 | 43.4156 | -59.935 | 16 | 413.2267
85 | 3061.209 | 43.29667 | -60.71445 | 15 | 387.4
86 | 3044.549 | 42.90544 | -58.90082 | 14 | 361.5733
87 | 3028.099 | 42.41184 | -57.58577 | 13 | 335.7467
88 | 3010.989 | 43.60732 | -59.7946 | 12 | 309.92
89 | 2991.209 | 42.3254 | -55.81378 | 11 | 284.0933
90 | 2970.66 | 43.484 | -60.1672 | 10 | 258.2667
91 | 2950.561 | 43.55764 | -57.33721 | 9 | 232.44
92 | 2925.407 | 42.63596 | -56.87204 | 8 | 206.6133
93 | 2899.747 | 42.04943 | -55.0494 | 7 | 180.7867
94 | 2869.956 | 42.0464 | -54.56166 | 6 | 154.96
95 | 2834.066 | 41.79791 | -54.15445 | 5 | 129.1333
96 | 2791.209 | 41.0736 | -50.423 | 4 | 103.3067
97 | 2740.659 | 39.6326 | -43.58067 | 3 | 77.48
98 | 2674.96678 | 36.77396 | -32.2218 | 2 | 51.65333
99 | 2598.04378 | 35.94552 | -28.0796 | 1 | 25.82667
100 | 2501.099 | 33.5074 | -19.186 | 0 | 0

## 6点SOC数据
| U/mV | 内阻/mOhm | 截距 | SOC | Q/mAh
0 | 4035.165 | 42.2986 | -44.46 | 100 | 2582.667
1 | 3648.572 | 43.5236 | -57.6176 | 80 | 2066.133
2 | 3492.967 | 44.03532 | -61.2752 | 60 | 1549.6
3 | 3337.803 | 44.9432 | -62.0786 | 40 | 1033.067
4 | 3134.945 | 44.29476 | -62.3526 | 20 | 516.5333
5 | 2501.099 | 33.5074 | -19.186 | 0 | 0