## 101点SOC数据
| U/mV | 内阻/mOhm | 截距 | SOC | Q/mAh
0 | 4027.473 | 37.723 | -34.768 | 100 | 2878.222
1 | 3988.17576 | 37.88572 | -34.21984 | 99 | 2849.44
2 | 3976.35152 | 37.867 | -33.86248 | 98 | 2820.658
3 | 3966.72528 | 37.903 | -32.67972 | 97 | 2791.876
4 | 3956.044 | 37.93631 | -34.73656 | 96 | 2763.093
5 | 3946.374 | 37.93196 | -34.495 | 95 | 2734.311
6 | 3936.396 | 37.87861 | -33.70072 | 94 | 2705.529
7 | 3926.374 | 37.91458 | -34.9786 | 93 | 2676.747
8 | 3916.571 | 38.04432 | -35.27752 | 92 | 2647.964
9 | 3905.847 | 37.99968 | -35.79988 | 91 | 2619.182
10 | 3896.703 | 38.0544 | -35.327 | 90 | 2590.4
11 | 3886.417 | 38.03136 | -35.2118 | 89 | 2561.618
12 | 3875.824 | 38.07888 | -35.58128 | 88 | 2532.836
13 | 3865.934 | 38.08752 | -35.62448 | 87 | 2504.053
14 | 3856.352 | 38.11632 | -36.42788 | 86 | 2475.271
15 | 3846.374 | 38.0616 | -35.5828 | 85 | 2446.489
16 | 3835.912 | 38.06448 | -36.82708 | 84 | 2417.707
17 | 3827.385 | 38.1885 | -38.19452 | 83 | 2388.924
18 | 3817.583 | 38.20134 | -36.76408 | 82 | 2360.142
19 | 3809.89 | 38.15097 | -35.80984 | 81 | 2331.36
20 | 3800 | 38.213 | -37.4388 | 80 | 2302.578
21 | 3792.264 | 38.29508 | -37.67336 | 79 | 2273.796
22 | 3784.307 | 38.2634 | -37.77972 | 78 | 2245.013
23 | 3775.824 | 38.2994 | -37.69496 | 77 | 2216.231
24 | 3766.769 | 38.34548 | -38.9804 | 76 | 2187.449
25 | 3760.439 | 38.3354 | -37.832 | 75 | 2158.667
26 | 3750.813 | 38.30948 | -38.8004 | 74 | 2129.884
27 | 3741.802 | 38.31524 | -40.41176 | 73 | 2101.102
28 | 3735.165 | 38.30948 | -38.49196 | 72 | 2072.32
29 | 3725.275 | 38.4436 | -41.58012 | 71 | 2043.538
30 | 3718.681 | 38.3642 | -38.1948 | 70 | 2014.756
31 | 3709.275 | 38.42767 | -40.00624 | 69 | 1985.973
32 | 3700.352 | 38.35844 | -38.34184 | 68 | 1957.191
33 | 3692.308 | 38.37718 | -39.13888 | 67 | 1928.409
34 | 3682.593 | 38.41319 | -40.24196 | 66 | 1899.627
35 | 3674.725 | 38.5084 | -40.4544 | 65 | 1870.844
36 | 3665.538 | 38.48968 | -40.40476 | 64 | 1842.062
37 | 3655.077 | 38.45656 | -41.60192 | 63 | 1813.28
38 | 3647.253 | 38.52424 | -40.13784 | 62 | 1784.498
39 | 3636.967 | 38.59768 | -41.73504 | 61 | 1755.716
40 | 3629.23 | 38.5516 | -41.11 | 60 | 1726.933
41 | 3619.604 | 38.55736 | -40.39132 | 59 | 1698.151
42 | 3608.879 | 38.41606 | -42.6302 | 58 | 1669.369
43 | 3600 | 38.50408 | -43.0704 | 57 | 1640.587
44 | 3592.44 | 38.43485 | -41.49236 | 56 | 1611.804
45 | 3584.175 | 38.42184 | -41.1206 | 55 | 1583.022
46 | 3574.725 | 38.62072 | -42.51064 | 54 | 1554.24
47 | 3566.725 | 38.3714 | -42.407 | 53 | 1525.458
48 | 3558.242 | 38.35124 | -42.3062 | 52 | 1496.676
49 | 3549.714 | 38.70583 | -44.9144 | 51 | 1467.893
50 | 3542.857 | 38.6598 | -43.848 | 50 | 1439.111
51 | 3534.594 | 38.66119 | -45.26168 | 49 | 1410.329
52 | 3528.572 | 38.6813 | -40.65852 | 48 | 1381.547
53 | 3518.989 | 38.6655 | -44.6688 | 47 | 1352.764
54 | 3512.088 | 38.79659 | -44.53196 | 46 | 1323.982
55 | 3506.814 | 38.7678 | -43.0694 | 45 | 1295.2
56 | 3498.901 | 38.72748 | -42.60484 | 44 | 1266.418
57 | 3490.462 | 38.73036 | -43.10248 | 43 | 1237.636
58 | 3484.615 | 38.73756 | -43.1388 | 42 | 1208.853
59 | 3478.022 | 38.88735 | -42.9646 | 41 | 1180.071
60 | 3470.769 | 38.89028 | -42.8034 | 40 | 1151.289
61 | 3463.736 | 38.8758 | -42.731 | 39 | 1122.507
62 | 3457.143 | 38.93502 | -43.86232 | 38 | 1093.724
63 | 3451.384 | 38.99406 | -41.12416 | 37 | 1064.942
64 | 3442.154 | 38.92201 | -43.6654 | 36 | 1036.16
65 | 3436.264 | 38.9624 | -42.065 | 35 | 1007.378
66 | 3429.143 | 39.04307 | -41.89672 | 34 | 978.5956
67 | 3420.967 | 39.02288 | -43.37848 | 33 | 949.8133
68 | 3413.187 | 39.03152 | -44.6076 | 32 | 921.0311
69 | 3405.011 | 39.07616 | -44.69892 | 31 | 892.2489
70 | 3397.802 | 39.0272 | -42.8286 | 30 | 863.4667
71 | 3388.967 | 39.05312 | -44.75956 | 29 | 834.6844
72 | 3380.528 | 39.056 | -45.21356 | 28 | 805.9022
73 | 3369.231 | 39.00128 | -47.22588 | 27 | 777.12
74 | 3364.044 | 39.03008 | -44.02968 | 26 | 748.3378
75 | 3352.747 | 38.948 | -45.29 | 25 | 719.5556
76 | 3343.121 | 38.96672 | -45.11984 | 24 | 690.7733
77 | 3334.637 | 38.948 | -44.71752 | 23 | 661.9911
78 | 3324.176 | 38.92208 | -45.1604 | 22 | 633.2089
79 | 3314.242 | 38.80668 | -45.6814 | 21 | 604.4267
80 | 3303.077 | 38.8614 | -47.2738 | 20 | 575.6444
81 | 3291.693 | 38.74764 | -46.00164 | 19 | 546.8622
82 | 3282.022 | 38.59912 | -45.03924 | 18 | 518.08
83 | 3269.231 | 38.23028 | -45.08532 | 17 | 489.2978
84 | 3258.242 | 38.17985 | -44.5694 | 16 | 460.5156
85 | 3245.055 | 38.66688 | -46.7408 | 15 | 431.7333
86 | 3232.264 | 38.5876 | -45.29036 | 14 | 402.9511
87 | 3218.681 | 37.67402 | -43.31508 | 13 | 374.1689
88 | 3204.528 | 37.51976 | -41.18104 | 12 | 345.3867
89 | 3189.011 | 39.61957 | -51.24048 | 11 | 316.6044
90 | 3172.527 | 39.9208 | -53.0114 | 10 | 287.8222
91 | 3154.769 | 40.28676 | -54.35664 | 9 | 259.04
92 | 3132.044 | 39.71031 | -52.22172 | 8 | 230.2578
93 | 3108.792 | 38.81676 | -47.9288 | 7 | 201.4756
94 | 3081.45 | 38.59635 | -45.11388 | 6 | 172.6933
95 | 3049.231 | 37.92476 | -42.3708 | 5 | 143.9111
96 | 3007.78 | 37.32372 | -41.51964 | 4 | 115.1289
97 | 2956.35172 | 36.00938 | -35.7832 | 3 | 86.34667
98 | 2883.033 | 34.50046 | -29.60136 | 2 | 57.56444
99 | 2763.20872 | 32.05756 | -20.99132 | 1 | 28.78222
100 | 2501.099 | 26.1934 | 2 | 0 | 0

## 6点SOC数据
| U/mV | 内阻/mOhm | 截距 | SOC | Q/mAh
0 | 4027.473 | 37.723 | -34.768 | 100 | 2878.222
1 | 3800 | 38.213 | -37.4388 | 80 | 2302.578
2 | 3629.23 | 38.5516 | -41.11 | 60 | 1726.933
3 | 3470.769 | 38.89028 | -42.8034 | 40 | 1151.289
4 | 3303.077 | 38.8614 | -47.2738 | 20 | 575.6444
5 | 2501.099 | 26.1934 | 2 | 0 | 0