## 101点SOC数据
| U/mV | 内阻/mOhm | 截距 | SOC | Q/mAh
0 | 3919.78 | 44.7486 | -50.117 | 100 | 2438.222
1 | 3734.8353 | 45.23805 | -60.58596 | 99 | 2413.84
2 | 3716.79172 | 45.31074 | -57.80628 | 98 | 2389.458
3 | 3702.374 | 45.33456 | -58.36496 | 97 | 2365.076
4 | 3690.11 | 45.40872 | -56.7136 | 96 | 2340.693
5 | 3677.2527 | 45.50894 | -58.6434 | 95 | 2316.311
6 | 3667.385 | 45.4692 | -58.86232 | 94 | 2291.929
7 | 3657.165 | 45.54356 | -60.66282 | 93 | 2267.547
8 | 3650.418 | 45.5414 | -58.476 | 92 | 2243.164
9 | 3642 | 45.58676 | -57.31806 | 91 | 2218.782
10 | 3632.308 | 45.707 | -59.3046 | 90 | 2194.4
11 | 3625.275 | 45.76039 | -59.65886 | 89 | 2170.018
12 | 3615.385 | 45.8296 | -59.917 | 88 | 2145.636
13 | 3607.89 | 45.82312 | -59.37988 | 87 | 2121.253
14 | 3597.802 | 45.83392 | -62.1366 | 86 | 2096.871
15 | 3590.22 | 45.862 | -60.9582 | 85 | 2072.489
16 | 3581.89 | 45.92896 | -60.67832 | 84 | 2048.107
17 | 3574.725 | 45.88432 | -60.87236 | 83 | 2023.724
18 | 3567.033 | 45.90016 | -59.69884 | 82 | 1999.342
19 | 3558.242 | 45.94912 | -61.23994 | 81 | 1974.96
20 | 3550.769 | 46.0386 | -61.8412 | 80 | 1950.578
21 | 3543.89 | 46.1178 | -62.52294 | 79 | 1926.196
22 | 3534.242 | 46.28934 | -64.23788 | 78 | 1901.813
23 | 3526.989 | 46.26992 | -65.04116 | 77 | 1877.431
24 | 3518.681 | 46.31096 | -65.6208 | 76 | 1853.049
25 | 3511.539 | 46.352 | -64.727 | 75 | 1828.667
26 | 3505.099 | 46.23896 | -63.45844 | 74 | 1804.284
27 | 3496.461 | 46.32608 | -65.4554 | 73 | 1779.902
28 | 3489.934 | 46.40312 | -63.97152 | 72 | 1755.52
29 | 3481.385 | 46.406 | -65.96412 | 71 | 1731.138
30 | 3473.626 | 46.507 | -66.601 | 70 | 1706.756
31 | 3466.308 | 46.50268 | -66.20574 | 69 | 1682.373
32 | 3459.341 | 46.51564 | -64.97372 | 68 | 1657.991
33 | 3451.648 | 46.54516 | -64.5948 | 67 | 1633.609
34 | 3444.527 | 46.78368 | -66.31392 | 66 | 1609.227
35 | 3438.461 | 46.734 | -65.6489 | 65 | 1584.844
36 | 3428.66 | 46.58908 | -67.01044 | 64 | 1560.462
37 | 3420.879 | 46.78944 | -68.40884 | 63 | 1536.08
38 | 3416.528 | 46.76778 | -64.16828 | 62 | 1511.698
39 | 3405.912 | 46.74984 | -66.89204 | 61 | 1487.316
40 | 3398.242 | 46.7952 | -68.7014 | 60 | 1462.933
41 | 3391.495 | 46.9104 | -68.33226 | 59 | 1438.551
42 | 3383.517 | 46.85136 | -68.3228 | 58 | 1414.169
43 | 3374.747 | 46.91184 | -69.70224 | 57 | 1389.787
44 | 3367.033 | 46.95219 | -67.9038 | 56 | 1365.404
45 | 3360.769 | 46.95726 | -69.951 | 55 | 1341.022
46 | 3352.132 | 47.18287 | -67.65104 | 54 | 1316.64
47 | 3343.319 | 47.20448 | -69.80264 | 53 | 1292.258
48 | 3337.055 | 47.00852 | -68.31732 | 52 | 1267.876
49 | 3328.571 | 47.2708 | -70.26714 | 51 | 1243.493
50 | 3319.78 | 47.2708 | -71.519 | 50 | 1219.111
51 | 3313.033 | 47.31688 | -68.76012 | 49 | 1194.729
52 | 3304.396 | 47.39464 | -71.34692 | 48 | 1170.347
53 | 3296.703 | 47.4358 | -71.24498 | 47 | 1145.964
54 | 3288.044 | 47.4148 | -71.62356 | 46 | 1121.582
55 | 3279.89 | 47.4834 | -70.8236 | 45 | 1097.2
56 | 3271.429 | 47.42635 | -72.29576 | 44 | 1072.818
57 | 3263.714 | 47.30752 | -70.60362 | 43 | 1048.436
58 | 3254.945 | 47.36584 | -70.76332 | 42 | 1024.053
59 | 3246.154 | 47.3068 | -70.6 | 41 | 999.6711
60 | 3236.923 | 47.3572 | -71.951 | 40 | 975.2889
61 | 3229.67 | 47.31256 | -68.4318 | 39 | 950.9067
62 | 3219.78 | 47.24632 | -70.2976 | 38 | 926.5244
63 | 3211.692 | 47.18856 | -70.2066 | 37 | 902.1422
64 | 3201.099 | 47.06037 | -68.22488 | 36 | 877.76
65 | 3192.308 | 47.13382 | -68.6361 | 35 | 853.3778
66 | 3181.847 | 47.1626 | -69.615 | 34 | 828.9956
67 | 3173.208 | 47.28448 | -69.12664 | 33 | 804.6133
68 | 3163.209 | 47.26792 | -68.73464 | 32 | 780.2311
69 | 3153.472 | 47.31904 | -70.30952 | 31 | 755.8489
70 | 3141.978 | 47.2492 | -70.0922 | 30 | 731.4667
71 | 3131.934 | 47.20312 | -70.98278 | 29 | 707.0844
72 | 3122.066 | 47.1655 | -67.60756 | 28 | 682.7022
73 | 3110.989 | 47.211 | -69.02198 | 27 | 658.32
74 | 3099.692 | 47.06756 | -67.2058 | 26 | 633.9378
75 | 3089.011 | 47.1086 | -68.51 | 25 | 609.5556
76 | 3077.319 | 46.9104 | -67.519 | 24 | 585.1733
77 | 3064.835 | 46.86648 | -67.2994 | 23 | 560.7911
78 | 3053.758 | 46.79086 | -65.91024 | 22 | 536.4089
79 | 3041.758 | 46.55236 | -65.7288 | 21 | 512.0267
80 | 3029.67 | 46.45644 | -64.3708 | 20 | 487.6444
81 | 3017.23 | 46.38152 | -64.12828 | 19 | 463.2622
82 | 3003.253 | 46.16974 | -64.38716 | 18 | 438.88
83 | 2989.275 | 46.10412 | -63.90522 | 17 | 414.4978
84 | 2975.824 | 46.0818 | -63.377 | 16 | 390.1156
85 | 2961.319 | 45.934 | -62.9666 | 15 | 365.7333
86 | 2947.209 | 45.83681 | -63.294 | 14 | 341.3511
87 | 2930.967 | 45.67892 | -63.16396 | 13 | 316.9689
88 | 2914.286 | 45.47934 | -59.57244 | 12 | 292.5867
89 | 2897.209 | 45.30864 | -60.69758 | 11 | 268.2044
90 | 2879.121 | 45.001 | -57.972 | 10 | 243.8222
91 | 2858.528 | 44.78609 | -58.80972 | 9 | 219.44
92 | 2835.429 | 44.54556 | -56.66192 | 8 | 195.0578
93 | 2812.088 | 44.24492 | -55.33458 | 7 | 170.6756
94 | 2785.538 | 43.848 | -52.73452 | 6 | 146.2933
95 | 2754.945 | 43.3796 | -50.964 | 5 | 121.9111
96 | 2719.29644 | 42.83045 | -48.08636 | 4 | 97.52889
97 | 2676.923 | 42.26836 | -47.14422 | 3 | 73.14667
98 | 2627.16528 | 41.3677 | -43.10152 | 2 | 48.76444
99 | 2570.33 | 40.36397 | -38.72042 | 1 | 24.38222
100 | 2503.297 | 38.8758 | -30.643 | 0 | 0

## 6点SOC数据
| U/mV | 内阻/mOhm | 截距 | SOC | Q/mAh
0 | 3919.78 | 44.7486 | -50.117 | 100 | 2438.222
1 | 3550.769 | 46.0386 | -61.8412 | 80 | 1950.578
2 | 3398.242 | 46.7952 | -68.7014 | 60 | 1462.933
3 | 3236.923 | 47.3572 | -71.951 | 40 | 975.2889
4 | 3029.67 | 46.45644 | -64.3708 | 20 | 487.6444
5 | 2503.297 | 38.8758 | -30.643 | 0 | 0