## 101点SOC数据
| U/mV | 内阻/mOhm | 截距 | SOC | Q/mAh
0 | 4061.539 | 41.398 | -41.055 | 100 | 2678.667
1 | 3871.13227 | 41.74164 | -47.46593 | 99 | 2651.88
2 | 3858.242 | 41.61121 | -43.22006 | 98 | 2625.093
3 | 3846.572 | 41.70852 | -50.56436 | 97 | 2598.307
4 | 3838.461 | 41.58378 | -47.39196 | 96 | 2571.52
5 | 3831.868 | 41.661 | -45.9977 | 95 | 2544.733
6 | 3823.495 | 41.52832 | -43.75112 | 94 | 2517.947
7 | 3814.407 | 41.61022 | -45.41309 | 93 | 2491.16
8 | 3806.594 | 41.53624 | -45.0432 | 92 | 2464.373
9 | 3797.648 | 41.67072 | -45.39789 | 91 | 2437.587
10 | 3790.44 | 41.506 | -45.3316 | 90 | 2410.8
11 | 3782.385 | 41.57476 | -46.3348 | 89 | 2384.013
12 | 3774.99 | 41.57959 | -44.99644 | 88 | 2357.227
13 | 3764.275 | 41.52508 | -47.20838 | 87 | 2330.44
14 | 3757.385 | 41.506 | -46.60644 | 86 | 2303.653
15 | 3750.549 | 41.5438 | -46.181 | 85 | 2276.867
16 | 3742.505 | 41.47 | -46.16368 | 84 | 2250.08
17 | 3734.264 | 41.64184 | -45.82496 | 83 | 2223.293
18 | 3723.385 | 41.59315 | -48.62474 | 82 | 2196.507
19 | 3718.681 | 41.58739 | -46.5418 | 81 | 2169.72
20 | 3710.989 | 41.6934 | -47.5874 | 80 | 2142.933
21 | 3702.934 | 41.67396 | -47.55614 | 79 | 2116.147
22 | 3695.538 | 41.64804 | -48.96614 | 78 | 2089.36
23 | 3687.681 | 41.67108 | -47.27898 | 77 | 2062.573
24 | 3680.22 | 41.70204 | -46.9712 | 76 | 2035.787
25 | 3671.704 | 41.7492 | -48.85575 | 75 | 2009
26 | 3662.615 | 41.7222 | -50.36998 | 74 | 1982.213
27 | 3655.725 | 41.83502 | -50.29598 | 73 | 1955.427
28 | 3646.769 | 41.77836 | -49.41892 | 72 | 1928.64
29 | 3641.033 | 41.7582 | -46.154 | 71 | 1901.853
30 | 3630.88 | 41.79782 | -49.4275 | 70 | 1875.067
31 | 3623.077 | 41.89304 | -50.53083 | 69 | 1848.28
32 | 3614.989 | 41.9024 | -49.46764 | 68 | 1821.493
33 | 3606.396 | 41.96468 | -48.38331 | 67 | 1794.707
34 | 3598.901 | 41.98088 | -49.4644 | 66 | 1767.92
35 | 3589.506 | 41.9906 | -51.21645 | 65 | 1741.133
36 | 3582.417 | 42.02048 | -50.7624 | 64 | 1714.347
37 | 3574.714 | 42.04748 | -49.8094 | 63 | 1687.56
38 | 3564.835 | 42.09196 | -51.40528 | 62 | 1660.773
39 | 3555.978 | 42.17152 | -53.26401 | 61 | 1633.987
40 | 3548.352 | 42.2554 | -51.936 | 60 | 1607.2
41 | 3540.66 | 42.2986 | -51.28379 | 59 | 1580.413
42 | 3532.242 | 42.27563 | -50.93914 | 58 | 1553.627
43 | 3523.747 | 42.37872 | -52.31082 | 57 | 1526.84
44 | 3515.517 | 42.46584 | -53.82356 | 56 | 1500.053
45 | 3508.626 | 42.4068 | -51.9247 | 55 | 1473.267
46 | 3499.89 | 42.45792 | -52.88324 | 54 | 1446.48
47 | 3493.066 | 42.4788 | -51.954 | 53 | 1419.693
48 | 3484.615 | 42.58844 | -53.64616 | 52 | 1392.907
49 | 3476.923 | 42.53969 | -53.10543 | 51 | 1366.12
50 | 3468.132 | 42.731 | -54.314 | 50 | 1339.333
51 | 3462.385 | 42.731 | -52.62154 | 49 | 1312.547
52 | 3453.846 | 42.731 | -54.315 | 48 | 1285.76
53 | 3446.154 | 42.767 | -54.15331 | 47 | 1258.973
54 | 3438.461 | 42.88096 | -55.52638 | 46 | 1232.187
55 | 3431.868 | 42.9526 | -53.225 | 45 | 1205.4
56 | 3424.176 | 42.9472 | -54.16412 | 44 | 1178.613
57 | 3416.055 | 42.97528 | -53.15057 | 43 | 1151.827
58 | 3408.792 | 43.0554 | -55.21066 | 42 | 1125.04
59 | 3400 | 43.05287 | -56.00119 | 41 | 1098.253
60 | 3392.308 | 43.0554 | -56.8152 | 40 | 1071.467
61 | 3385.198 | 43.16124 | -55.88326 | 39 | 1044.68
62 | 3377.209 | 43.1634 | -56.19126 | 38 | 1017.893
63 | 3368.132 | 43.23432 | -55.75358 | 37 | 991.1067
64 | 3362.945 | 43.3133 | -54.7208 | 36 | 964.32
65 | 3352.857 | 43.239 | -54.7669 | 35 | 937.5333
66 | 3344.857 | 43.36664 | -54.9873 | 34 | 910.7467
67 | 3336.165 | 43.39256 | -56.62171 | 33 | 883.96
68 | 3327.165 | 43.34648 | -55.89712 | 32 | 857.1733
69 | 3317.583 | 43.44764 | -59.68794 | 31 | 830.3867
70 | 3307.034 | 43.52722 | -60.9328 | 30 | 803.6
71 | 3299.813 | 43.54199 | -57.64446 | 29 | 776.8133
72 | 3289.143 | 43.60435 | -58.54888 | 28 | 750.0267
73 | 3279.121 | 43.69336 | -59.76322 | 27 | 723.24
74 | 3269.231 | 43.59724 | -58.66718 | 26 | 696.4533
75 | 3258.517 | 43.6678 | -58.72325 | 25 | 669.6667
76 | 3247.824 | 43.77878 | -60.08044 | 24 | 642.88
77 | 3236.264 | 43.884 | -61.178 | 23 | 616.0933
78 | 3226.374 | 43.812 | -57.45506 | 22 | 589.3067
79 | 3212.451 | 43.848 | -61.37166 | 21 | 562.52
80 | 3198.901 | 43.9776 | -61.646 | 20 | 535.7333
81 | 3186.813 | 44.03288 | -62.73579 | 19 | 508.9467
82 | 3172.527 | 43.99707 | -61.59048 | 18 | 482.16
83 | 3157.594 | 44.10668 | -62.93981 | 17 | 455.3733
84 | 3142.11 | 44.19668 | -63.13736 | 16 | 428.5867
85 | 3125.275 | 44.21 | -63.96195 | 15 | 401.8
86 | 3108.792 | 44.2804 | -63.77466 | 14 | 375.0133
87 | 3091.143 | 44.3884 | -63.22792 | 13 | 348.2267
88 | 3072.528 | 44.44168 | -64.23016 | 12 | 321.44
89 | 3052.714 | 44.46148 | -68.36252 | 11 | 294.6533
90 | 3032.637 | 44.565 | -64.2536 | 10 | 267.8667
91 | 3009.89 | 44.54808 | -63.87254 | 9 | 241.08
92 | 2985.714 | 44.68236 | -66.2698 | 8 | 214.2933
93 | 2958.242 | 44.7486 | -65.62189 | 7 | 187.5067
94 | 2928.154 | 44.76236 | -67.0864 | 6 | 160.72
95 | 2891.209 | 44.73787 | -67.31565 | 5 | 133.9333
96 | 2847.253 | 44.50506 | -65.4702 | 4 | 107.1467
97 | 2790.31881 | 44.38156 | -65.8638 | 3 | 80.36
98 | 2717.07746 | 43.7038 | -63.57346 | 2 | 53.57333
99 | 2623.67046 | 42.5508 | -59.20473 | 1 | 26.78667
100 | 2503.297 | 40.4612 | -50.657 | 0 | 0

## 6点SOC数据
| U/mV | 内阻/mOhm | 截距 | SOC | Q/mAh
0 | 4061.539 | 41.398 | -41.055 | 100 | 2678.667
1 | 3710.989 | 41.6934 | -47.5874 | 80 | 2142.933
2 | 3548.352 | 42.2554 | -51.936 | 60 | 1607.2
3 | 3392.308 | 43.0554 | -56.8152 | 40 | 1071.467
4 | 3198.901 | 43.9776 | -61.646 | 20 | 535.7333
5 | 2503.297 | 40.4612 | -50.657 | 0 | 0