## 101点SOC数据
| U/mV | 内阻/mOhm | 截距 | SOC | Q/mAh
0 | 3976.923 | 39.7046 | -42.479 | 100 | 2773.778
1 | 3920.23059 | 39.81908 | -41.50281 | 99 | 2746.04
2 | 3909.69218 | 39.7046 | -40.08336 | 98 | 2718.302
3 | 3898.901 | 39.67688 | -40.1424 | 97 | 2690.564
4 | 3890.11 | 39.67868 | -40.85476 | 96 | 2662.827
5 | 3881.319 | 39.5604 | -38.51595 | 95 | 2635.089
6 | 3870.242 | 39.63539 | -39.34148 | 94 | 2607.351
7 | 3860.726 | 39.5604 | -41.32952 | 93 | 2579.613
8 | 3854.286 | 39.6326 | -40.58068 | 92 | 2551.876
9 | 3844.374 | 39.65744 | -42.16627 | 91 | 2524.138
10 | 3836.264 | 39.701 | -42.461 | 90 | 2496.4
11 | 3828.571 | 39.57876 | -40.77327 | 89 | 2468.662
12 | 3820.879 | 39.66282 | -39.98428 | 88 | 2440.924
13 | 3811.352 | 39.6326 | -40.29466 | 87 | 2413.187
14 | 3803.055 | 39.58853 | -41.04144 | 86 | 2385.449
15 | 3793.572 | 39.65777 | -42.08 | 85 | 2357.711
16 | 3785.23 | 39.7046 | -41.86356 | 84 | 2329.973
17 | 3776.923 | 39.59965 | -41.95423 | 83 | 2302.236
18 | 3769.231 | 39.72692 | -40.2827 | 82 | 2274.498
19 | 3761.539 | 39.66284 | -44.23662 | 81 | 2246.76
20 | 3754.725 | 39.7406 | -41.7798 | 80 | 2219.022
21 | 3745.725 | 39.75644 | -42.7382 | 79 | 2191.284
22 | 3738.461 | 39.66932 | -42.25866 | 78 | 2163.547
23 | 3728.89 | 39.78164 | -45.68806 | 77 | 2135.809
24 | 3721.055 | 39.73484 | -44.8282 | 76 | 2108.071
25 | 3714.286 | 39.8036 | -44.6225 | 75 | 2080.333
26 | 3706.219 | 39.75212 | -44.91526 | 74 | 2052.596
27 | 3697.648 | 39.8486 | -43.276 | 73 | 2024.858
28 | 3690.638 | 39.97408 | -45.97996 | 72 | 1997.12
29 | 3681.44 | 39.95284 | -44.81931 | 71 | 1969.382
30 | 3675.494 | 39.87386 | -43.9847 | 70 | 1941.644
31 | 3665.472 | 39.8126 | -43.79929 | 69 | 1913.907
32 | 3657.011 | 39.74924 | -44.19684 | 68 | 1886.169
33 | 3646.022 | 39.92296 | -49.19668 | 67 | 1858.431
34 | 3640.725 | 39.8486 | -45.397 | 66 | 1830.693
35 | 3632.967 | 39.86127 | -44.36135 | 65 | 1802.956
36 | 3623.912 | 39.97552 | -46.0316 | 64 | 1775.218
37 | 3612.648 | 39.9568 | -46.85017 | 63 | 1747.48
38 | 3606.594 | 40.02304 | -46.90562 | 62 | 1719.742
39 | 3596.692 | 40.20972 | -47.21359 | 61 | 1692.004
40 | 3588.352 | 40.12972 | -47.6818 | 60 | 1664.267
41 | 3581.319 | 39.919 | -45.749 | 59 | 1636.529
42 | 3572.901 | 40.20108 | -47.88452 | 58 | 1608.791
43 | 3564.143 | 40.31304 | -47.7192 | 57 | 1581.053
44 | 3553.846 | 40.24356 | -49.5698 | 56 | 1553.316
45 | 3546.154 | 40.2972 | -47.64 | 55 | 1525.578
46 | 3539.561 | 39.9928 | -48.16114 | 54 | 1497.84
47 | 3531.066 | 40.353 | -46.52327 | 53 | 1470.102
48 | 3522.725 | 40.19604 | -48.18924 | 52 | 1442.364
49 | 3514.187 | 40.24824 | -49.69111 | 51 | 1414.627
50 | 3506.594 | 40.317 | -47.1885 | 50 | 1386.889
51 | 3498.901 | 40.4252 | -49.379 | 49 | 1359.151
52 | 3492.308 | 40.47128 | -48.5104 | 48 | 1331.413
53 | 3483.813 | 40.50404 | -49.47674 | 47 | 1303.676
54 | 3477.407 | 40.52747 | -47.36264 | 46 | 1275.938
55 | 3468.132 | 40.4612 | -50.0531 | 45 | 1248.2
56 | 3459.429 | 40.5332 | -50.97304 | 44 | 1220.462
57 | 3453.56 | 40.5692 | -50.38474 | 43 | 1192.724
58 | 3446.638 | 40.58508 | -49.93664 | 42 | 1164.987
59 | 3439.561 | 41.34144 | -53.95921 | 41 | 1137.249
60 | 3432.967 | 40.944 | -50.4344 | 40 | 1109.511
61 | 3425.253 | 41.14688 | -50.81138 | 39 | 1081.773
62 | 3416.484 | 40.87272 | -50.97818 | 38 | 1054.036
63 | 3409.89 | 40.79767 | -50.14237 | 37 | 1026.298
64 | 3401.363 | 40.94832 | -51.9946 | 36 | 998.56
65 | 3393.462 | 40.96927 | -51.3304 | 35 | 970.8222
66 | 3385.714 | 41.10331 | -52.7036 | 34 | 943.0844
67 | 3375.824 | 41.09495 | -53.24426 | 33 | 915.3467
68 | 3369.231 | 41.0909 | -52.70752 | 32 | 887.6089
69 | 3361.22 | 41.22824 | -54.8112 | 31 | 859.8711
70 | 3352.417 | 41.315 | -53.828 | 30 | 832.1333
71 | 3343.835 | 41.398 | -55.46289 | 29 | 804.3956
72 | 3335.165 | 41.36046 | -54.5828 | 28 | 776.6578
73 | 3325.352 | 41.36704 | -55.18627 | 27 | 748.92
74 | 3316.11 | 41.27684 | -54.38418 | 26 | 721.1822
75 | 3306.319 | 41.2988 | -54.845 | 25 | 693.4444
76 | 3295.604 | 41.04915 | -54.69676 | 24 | 665.7067
77 | 3285.714 | 41.13527 | -54.02837 | 23 | 637.9689
78 | 3274.747 | 41.10908 | -53.89738 | 22 | 610.2311
79 | 3264.648 | 41.41996 | -54.78141 | 21 | 582.4933
80 | 3251.868 | 41.297 | -52.8586 | 20 | 554.7556
81 | 3239.792 | 41.1818 | -55.12821 | 19 | 527.0178
82 | 3226.792 | 41.23148 | -54.09078 | 18 | 499.28
83 | 3211.022 | 41.65885 | -56.64623 | 17 | 471.5422
84 | 3198.901 | 41.506 | -55.882 | 16 | 443.8044
85 | 3182.418 | 41.60503 | -57.47515 | 15 | 416.0667
86 | 3166.462 | 41.19908 | -55.49036 | 14 | 388.3289
87 | 3149.451 | 41.13392 | -55.1196 | 13 | 360.5911
88 | 3130.857 | 41.06784 | -55.62544 | 12 | 332.8533
89 | 3112.088 | 41.21996 | -56.08882 | 11 | 305.1156
90 | 3090.22 | 41.04482 | -56.7622 | 10 | 277.3778
91 | 3067.791 | 40.36422 | -51.95318 | 9 | 249.64
92 | 3043.956 | 40.73932 | -53.1476 | 8 | 221.9022
93 | 3016.483 | 41.1458 | -57.23513 | 7 | 194.1644
94 | 2985.626 | 40.72708 | -54.77886 | 6 | 166.4267
95 | 2949.561 | 40.0234 | -50.55615 | 5 | 138.6889
96 | 2906.19836 | 38.02128 | -42.8534 | 4 | 110.9511
97 | 2848.352 | 38.8038 | -45.91977 | 3 | 83.21333
98 | 2771.737 | 37.916 | -36.21736 | 2 | 55.47556
99 | 2661.34077 | 36.39628 | -35.1794 | 1 | 27.73778
100 | 2503.297 | 33.5074 | -21.383 | 0 | 0

## 6点SOC数据
| U/mV | 内阻/mOhm | 截距 | SOC | Q/mAh
0 | 3976.923 | 39.7046 | -42.479 | 100 | 2773.778
1 | 3754.725 | 39.7406 | -41.7798 | 80 | 2219.022
2 | 3588.352 | 40.12972 | -47.6818 | 60 | 1664.267
3 | 3432.967 | 40.944 | -50.4344 | 40 | 1109.511
4 | 3251.868 | 41.297 | -52.8586 | 20 | 554.7556
5 | 2503.297 | 33.5074 | -21.383 | 0 | 0