## 101点SOC数据
| U/mV | 内阻/mOhm | 截距 | SOC | Q/mAh
0 | 4054.945 | 37.5068 | -34.787 | 100 | 2984.889
1 | 4014.11016 | 37.44615 | -33.5606 | 99 | 2955.04
2 | 4001.099 | 37.44618 | -34.83528 | 98 | 2925.191
3 | 3991.78048 | 37.38132 | -35.2586 | 97 | 2895.342
4 | 3983.121 | 37.30068 | -34.1514 | 96 | 2865.493
5 | 3973.846 | 37.2474 | -35.4682 | 95 | 2835.644
6 | 3965.934 | 37.18673 | -34.28564 | 94 | 2805.796
7 | 3957.143 | 37.18674 | -34.68124 | 93 | 2775.947
8 | 3946.462 | 37.23438 | -35.3142 | 92 | 2746.098
9 | 3937.363 | 37.31508 | -34.9264 | 91 | 2716.249
10 | 3927.472 | 37.269 | -35.1366 | 90 | 2686.4
11 | 3918.154 | 37.13776 | -33.73232 | 89 | 2656.551
12 | 3906.593 | 37.10752 | -35.91176 | 88 | 2626.702
13 | 3896.615 | 37.13776 | -34.12872 | 87 | 2596.853
14 | 3885.978 | 37.1464 | -35.183 | 86 | 2567.004
15 | 3875.384 | 37.18972 | -36.4986 | 85 | 2537.156
16 | 3865.319 | 37.03408 | -34.13784 | 84 | 2507.307
17 | 3854.945 | 37.16224 | -36.3602 | 83 | 2477.458
18 | 3845.626 | 37.05136 | -34.2672 | 82 | 2447.609
19 | 3836.176 | 37.10896 | -35.12668 | 81 | 2417.76
20 | 3825.495 | 37.1392 | -36.0252 | 80 | 2387.911
21 | 3816.483 | 37.1824 | -37.16536 | 79 | 2358.062
22 | 3807.692 | 37.1824 | -36.462 | 78 | 2328.213
23 | 3797.055 | 37.18102 | -38.30144 | 77 | 2298.364
24 | 3789.187 | 37.20547 | -35.82988 | 76 | 2268.516
25 | 3782.418 | 37.2186 | -37.741 | 75 | 2238.667
26 | 3772.703 | 37.29636 | -38.87812 | 74 | 2208.818
27 | 3766.681 | 37.27908 | -36.94508 | 73 | 2178.969
28 | 3758.242 | 37.2906 | -38.101 | 72 | 2149.12
29 | 3750.945 | 37.38564 | -37.08256 | 71 | 2119.271
30 | 3741.758 | 37.4274 | -37.687 | 70 | 2089.422
31 | 3734.066 | 37.43172 | -38.8066 | 69 | 2059.573
32 | 3725.143 | 37.4535 | -38.91548 | 68 | 2029.724
33 | 3715.693 | 37.46642 | -39.28784 | 67 | 1999.876
34 | 3707.561 | 37.3626 | -37.978 | 66 | 1970.027
35 | 3699.121 | 37.4058 | -38.677 | 65 | 1940.178
36 | 3689.846 | 37.43321 | -38.81428 | 64 | 1910.329
37 | 3681.319 | 37.40148 | -36.63324 | 63 | 1880.48
38 | 3670.506 | 37.5428 | -40.37316 | 62 | 1850.631
39 | 3661.539 | 37.53416 | -40.4178 | 61 | 1820.782
40 | 3652.747 | 37.6076 | -39.2474 | 60 | 1790.933
41 | 3643.472 | 37.60328 | -39.53308 | 59 | 1761.084
42 | 3633.758 | 37.6148 | -40.02972 | 58 | 1731.236
43 | 3622.945 | 37.71434 | -42.54956 | 57 | 1701.387
44 | 3614.286 | 37.759 | -41.542 | 56 | 1671.538
45 | 3605.495 | 37.8094 | -42.0138 | 55 | 1641.689
46 | 3597.802 | 37.867 | -39.48936 | 54 | 1611.84
47 | 3587.384 | 37.83244 | -42.96424 | 53 | 1581.991
48 | 3580.22 | 37.78204 | -40.5582 | 52 | 1552.142
49 | 3571.077 | 37.81807 | -42.18904 | 51 | 1522.293
50 | 3562.637 | 37.831 | -41.903 | 50 | 1492.444
51 | 3556.22 | 38.00544 | -40.5762 | 49 | 1462.596
52 | 3547.605 | 37.9392 | -41.73964 | 48 | 1432.747
53 | 3540.66 | 38.02992 | -42.85216 | 47 | 1402.898
54 | 3533.363 | 38.06016 | -41.94944 | 46 | 1373.049
55 | 3526.374 | 38.1192 | -42.244 | 45 | 1343.2
56 | 3518.681 | 38.22884 | -43.8922 | 44 | 1313.351
57 | 3511.121 | 38.23172 | -43.77372 | 43 | 1283.502
58 | 3505.187 | 38.20148 | -42.34768 | 42 | 1253.653
59 | 3497.187 | 38.34404 | -44.11652 | 41 | 1223.804
60 | 3490.11 | 38.3498 | -44.7158 | 40 | 1193.956
61 | 3483.781 | 38.4074 | -44.78424 | 39 | 1164.107
62 | 3478.022 | 38.3354 | -43.325 | 38 | 1134.258
63 | 3470.33 | 38.37428 | -44.53048 | 37 | 1104.409
64 | 3464 | 38.35268 | -42.3134 | 36 | 1074.56
65 | 3457.143 | 38.4652 | -43.974 | 35 | 1044.711
66 | 3450.55 | 38.46376 | -43.9668 | 34 | 1014.862
67 | 3443.648 | 38.42762 | -43.61096 | 33 | 985.0133
68 | 3436.264 | 38.54728 | -43.54916 | 32 | 955.1644
69 | 3429.626 | 38.51848 | -43.14236 | 31 | 925.3156
70 | 3420.879 | 38.5732 | -45.1736 | 30 | 895.4667
71 | 3412.791 | 38.65685 | -46.03124 | 29 | 865.6178
72 | 3406.022 | 38.66114 | -44.9542 | 28 | 835.7689
73 | 3397.451 | 38.6467 | -44.48656 | 27 | 805.92
74 | 3388.088 | 38.6958 | -47.14916 | 26 | 776.0711
75 | 3380.22 | 38.6958 | -46.226 | 25 | 746.2222
76 | 3369.407 | 38.77932 | -46.6436 | 24 | 716.3733
77 | 3360.088 | 38.82684 | -47.98088 | 23 | 686.5244
78 | 3350.55 | 38.91046 | -47.29928 | 22 | 656.6756
79 | 3339.561 | 38.99408 | -48.8164 | 21 | 626.8267
80 | 3330.77 | 38.9552 | -46.2042 | 20 | 596.9778
81 | 3319.78 | 39.01712 | -47.8326 | 19 | 567.1289
82 | 3306.726 | 38.984 | -49.73324 | 18 | 537.28
83 | 3295.604 | 39.15406 | -49.3096 | 17 | 507.4311
84 | 3284.132 | 39.1642 | -49.05212 | 16 | 477.5822
85 | 3270.77 | 39.2578 | -51.8934 | 15 | 447.7333
86 | 3257.671 | 39.29812 | -50.64432 | 14 | 417.8844
87 | 3245.055 | 39.44662 | -50.9912 | 13 | 388.0356
88 | 3231.868 | 39.5964 | -49.631 | 12 | 358.1867
89 | 3216.484 | 39.69596 | -51.2268 | 11 | 328.3378
90 | 3199.56 | 39.81272 | -52.9096 | 10 | 298.4889
91 | 3182.418 | 39.90496 | -52.75536 | 9 | 268.64
92 | 3164.835 | 40.04896 | -51.10224 | 8 | 238.7911
93 | 3141.758 | 40.24068 | -54.08316 | 7 | 208.9422
94 | 3115.385 | 40.35445 | -53.42024 | 6 | 179.0933
95 | 3083.297 | 40.4756 | -53.3668 | 5 | 149.2444
96 | 3042.066 | 40.58511 | -56.06856 | 4 | 119.3956
97 | 2989.58248 | 40.73068 | -56.35644 | 3 | 89.54667
98 | 2912.43968 | 40.90512 | -58.3716 | 2 | 59.69778
99 | 2785.14252 | 40.97136 | -61.64812 | 1 | 29.84889
100 | 2501.099 | 40.6774 | -62.728 | 0 | 0

## 6点SOC数据
| U/mV | 内阻/mOhm | 截距 | SOC | Q/mAh
0 | 4054.945 | 37.5068 | -34.787 | 100 | 2984.889
1 | 3825.495 | 37.1392 | -36.0252 | 80 | 2387.911
2 | 3652.747 | 37.6076 | -39.2474 | 60 | 1790.933
3 | 3490.11 | 38.3498 | -44.7158 | 40 | 1193.956
4 | 3330.77 | 38.9552 | -46.2042 | 20 | 596.9778
5 | 2501.099 | 40.6774 | -62.728 | 0 | 0