## 101点SOC数据
| U/mV | 内阻/mOhm | 截距 | SOC | Q/mAh
0 | 4037.363 | 36.9302 | -35.2 | 100 | 2970.667
1 | 3994.505 | 36.9664 | -34.63468 | 99 | 2940.96
2 | 3982.06564 | 36.9793 | -34.34716 | 98 | 2911.253
3 | 3973.582 | 36.96774 | -33.80616 | 97 | 2881.547
4 | 3964.835 | 36.8942 | -32.823 | 96 | 2851.84
5 | 3956.264 | 36.93744 | -34.5778 | 95 | 2822.133
6 | 3948.308 | 36.86108 | -32.70036 | 94 | 2792.427
7 | 3938.33 | 36.90286 | -35.1952 | 93 | 2762.72
8 | 3929.187 | 36.90428 | -33.6644 | 92 | 2733.013
9 | 3920.395 | 36.8222 | -33.2978 | 91 | 2703.307
10 | 3910.549 | 36.8294 | -34.6966 | 90 | 2673.6
11 | 3900.571 | 36.83948 | -35.8454 | 89 | 2643.893
12 | 3889.187 | 36.86108 | -36.78864 | 88 | 2614.187
13 | 3879.209 | 36.86396 | -35.9678 | 87 | 2584.48
14 | 3870.33 | 36.90284 | -35.0632 | 86 | 2554.773
15 | 3859.341 | 36.8582 | -36.3786 | 85 | 2525.067
16 | 3850.065 | 36.87836 | -35.90892 | 84 | 2495.36
17 | 3841.451 | 36.98218 | -34.66936 | 83 | 2465.653
18 | 3831.736 | 36.97504 | -36.52408 | 82 | 2435.947
19 | 3820.967 | 37.0384 | -37.85108 | 81 | 2406.24
20 | 3812.528 | 37.132 | -36.8684 | 80 | 2376.533
21 | 3802.594 | 37.01248 | -38.51276 | 79 | 2346.827
22 | 3795.033 | 37.12624 | -37.85116 | 78 | 2317.12
23 | 3788.308 | 37.13632 | -34.73696 | 77 | 2287.413
24 | 3778.945 | 37.12912 | -36.54644 | 76 | 2257.707
25 | 3771.428 | 37.1104 | -37.201 | 75 | 2228
26 | 3761.715 | 37.15216 | -39.60664 | 74 | 2198.293
27 | 3755.648 | 37.20702 | -37.33208 | 73 | 2168.587
28 | 3746.682 | 37.18106 | -38.03684 | 72 | 2138.88
29 | 3737.758 | 37.16944 | -38.90228 | 71 | 2109.173
30 | 3729.67 | 37.2402 | -40.2676 | 70 | 2079.467
31 | 3720.967 | 37.18529 | -40.6956 | 69 | 2049.76
32 | 3714.286 | 37.21426 | -38.95016 | 68 | 2020.053
33 | 3704.879 | 37.22868 | -39.50656 | 67 | 1990.347
34 | 3698.417 | 37.3266 | -36.43524 | 66 | 1960.64
35 | 3687.472 | 37.3122 | -40.1878 | 65 | 1930.933
36 | 3678.286 | 37.4346 | -39.65624 | 64 | 1901.227
37 | 3670.242 | 37.40438 | -39.8568 | 63 | 1871.52
38 | 3660.439 | 37.4679 | -40.08752 | 62 | 1841.813
39 | 3649.715 | 37.47944 | -40.97944 | 61 | 1812.107
40 | 3642.857 | 37.5932 | -40.0542 | 60 | 1782.4
41 | 3632.967 | 37.56296 | -40.5618 | 59 | 1752.693
42 | 3623.385 | 37.6508 | -41.001 | 58 | 1722.987
43 | 3614.286 | 37.6148 | -41.92 | 57 | 1693.28
44 | 3605.495 | 37.61913 | -39.74364 | 56 | 1663.573
45 | 3595.604 | 37.6508 | -41.002 | 55 | 1633.867
46 | 3586.813 | 37.831 | -43.001 | 54 | 1604.16
47 | 3578.593 | 37.84972 | -42.52312 | 53 | 1574.453
48 | 3569.583 | 37.83244 | -43.05216 | 52 | 1544.747
49 | 3560.088 | 37.84831 | -42.51608 | 51 | 1515.04
50 | 3552.748 | 37.9392 | -42.443 | 50 | 1485.333
51 | 3545.978 | 38.00544 | -42.95004 | 49 | 1455.627
52 | 3538.11 | 37.99824 | -41.99156 | 48 | 1425.92
53 | 3529.099 | 38.0832 | -44.30596 | 47 | 1396.213
54 | 3522.374 | 38.18119 | -44.35632 | 46 | 1366.507
55 | 3515.165 | 38.27056 | -41.9018 | 45 | 1336.8
56 | 3507.736 | 38.22884 | -42.74924 | 44 | 1307.093
57 | 3501.099 | 38.3354 | -44.424 | 43 | 1277.387
58 | 3493.099 | 38.4436 | -45.58044 | 42 | 1247.68
59 | 3486.329 | 38.42767 | -44.27092 | 41 | 1217.973
60 | 3479.121 | 38.4074 | -44.3448 | 40 | 1188.267
61 | 3472.527 | 38.47096 | -45.1028 | 39 | 1158.56
62 | 3465.846 | 38.44648 | -44.05724 | 38 | 1128.853
63 | 3459.253 | 38.48248 | -43.13724 | 37 | 1099.147
64 | 3453.055 | 38.47816 | -43.42412 | 36 | 1069.44
65 | 3444.396 | 38.566 | -45.577 | 35 | 1039.733
66 | 3437.846 | 38.63235 | -46.04108 | 34 | 1010.027
67 | 3430.461 | 38.6295 | -45.10324 | 33 | 980.32
68 | 3421.978 | 38.7318 | -47.24124 | 32 | 950.6133
69 | 3414.33 | 38.69724 | -47.28824 | 31 | 920.9067
70 | 3407.692 | 38.7174 | -44.5766 | 30 | 891.2
71 | 3399.297 | 38.81388 | -45.7174 | 29 | 861.4933
72 | 3390.154 | 38.89462 | -48.27516 | 28 | 831.7867
73 | 3380.923 | 38.88738 | -48.3272 | 27 | 802.08
74 | 3373.45 | 38.89887 | -47.2422 | 26 | 772.3733
75 | 3363.736 | 39.056 | -49.127 | 25 | 742.6667
76 | 3352.923 | 38.99552 | -49.00028 | 24 | 712.96
77 | 3345.055 | 39.09062 | -47.84844 | 23 | 683.2533
78 | 3333.495 | 39.12954 | -49.53768 | 22 | 653.5467
79 | 3323.385 | 39.10496 | -47.96408 | 21 | 623.84
80 | 3313.187 | 39.2218 | -49.0758 | 20 | 594.1333
81 | 3301.099 | 39.19731 | -50.8876 | 19 | 564.4267
82 | 3290.242 | 39.26788 | -48.95452 | 18 | 534.72
83 | 3277.714 | 39.25636 | -48.0624 | 17 | 505.0133
84 | 3265.45 | 39.37597 | -49.97908 | 16 | 475.3067
85 | 3251.648 | 39.5244 | -51.469 | 15 | 445.6
86 | 3238.197 | 39.57048 | -51.3912 | 14 | 415.8933
87 | 3223.077 | 39.63836 | -52.0378 | 13 | 386.1867
88 | 3207.692 | 39.77948 | -51.55748 | 12 | 356.48
89 | 3190.11 | 39.96544 | -54.7722 | 11 | 326.7733
90 | 3172.967 | 40.1008 | -53.252 | 10 | 297.0667
91 | 3152.396 | 40.28964 | -54.06388 | 9 | 267.36
92 | 3129.363 | 40.3892 | -53.90244 | 8 | 237.6533
93 | 3103.165 | 40.5692 | -54.494 | 7 | 207.9467
94 | 3071.429 | 40.67307 | -57.1674 | 6 | 178.24
95 | 3036.264 | 40.83584 | -56.047 | 5 | 148.5333
96 | 2990.11 | 40.93248 | -57.80504 | 4 | 118.8267
97 | 2933.011 | 40.96416 | -59.19432 | 3 | 89.12
98 | 2854.59332 | 40.8936 | -57.96264 | 2 | 59.41333
99 | 2732.79116 | 40.383408 | -57.60936 | 1 | 29.70667
100 | 2501.099 | 37.759 | -47.037 | 0 | 0

## 6点SOC数据
| U/mV | 内阻/mOhm | 截距 | SOC | Q/mAh
0 | 4037.363 | 36.9302 | -35.2 | 100 | 2970.667
1 | 3812.528 | 37.132 | -36.8684 | 80 | 2376.533
2 | 3642.857 | 37.5932 | -40.0542 | 60 | 1782.4
3 | 3479.121 | 38.4074 | -44.3448 | 40 | 1188.267
4 | 3313.187 | 39.2218 | -49.0758 | 20 | 594.1333
5 | 2501.099 | 37.759 | -47.037 | 0 | 0