## 101点SOC数据
| U/mV | 内阻/mOhm | 截距 | SOC | Q/mAh
0 | 4018.681 | 38.8398 | -38.155 | 100 | 2938.667
1 | 3952.61512 | 38.7678 | -37.3554 | 99 | 2909.28
2 | 3939.56 | 38.84124 | -43.34948 | 98 | 2879.893
3 | 3932.176 | 38.72309 | -39.06572 | 97 | 2850.507
4 | 3925.80252 | 38.60632 | -40.32756 | 96 | 2821.12
5 | 3918.682 | 38.494 | -38.4036 | 95 | 2791.733
6 | 3911.78 | 38.46376 | -39.08824 | 94 | 2762.347
7 | 3903.473 | 38.46229 | -39.56344 | 93 | 2732.96
8 | 3895.604 | 38.4074 | -40.389 | 92 | 2703.573
9 | 3885.802 | 38.44648 | -42.69448 | 91 | 2674.187
10 | 3880.22 | 38.3786 | -38.2668 | 90 | 2644.8
11 | 3869.627 | 38.35988 | -40.81048 | 89 | 2615.413
12 | 3862.637 | 38.41183 | -39.31216 | 88 | 2586.027
13 | 3853.231 | 38.40317 | -40.36728 | 87 | 2556.64
14 | 3844.659 | 38.4305 | -40.15252 | 86 | 2527.253
15 | 3835.165 | 38.36424 | -40.393 | 85 | 2497.867
16 | 3827.473 | 38.40452 | -39.2746 | 84 | 2468.48
17 | 3817.583 | 38.51272 | -42.0136 | 83 | 2439.093
18 | 3810.813 | 38.43781 | -38.69472 | 82 | 2409.707
19 | 3801.099 | 38.4853 | -41.08624 | 81 | 2380.32
20 | 3792.967 | 38.45072 | -42.1432 | 80 | 2350.933
21 | 3785.143 | 38.5156 | -40.44644 | 79 | 2321.547
22 | 3778.022 | 38.4796 | -40.04664 | 78 | 2292.16
23 | 3768.967 | 38.53432 | -42.38636 | 77 | 2262.773
24 | 3762.242 | 38.57464 | -42.71884 | 76 | 2233.387
25 | 3753.846 | 38.5516 | -42.209 | 75 | 2204
26 | 3747.121 | 38.65546 | -42.99104 | 74 | 2174.613
27 | 3739.561 | 38.67847 | -42.84236 | 73 | 2145.227
28 | 3730.461 | 38.69868 | -45.3622 | 72 | 2115.84
29 | 3723.077 | 38.86006 | -44.32228 | 71 | 2086.453
30 | 3716.044 | 38.7318 | -42.6694 | 70 | 2057.067
31 | 3707.692 | 38.82396 | -44.6698 | 69 | 2027.68
32 | 3698.901 | 38.83404 | -44.7192 | 68 | 1998.293
33 | 3690.154 | 38.77357 | -45.47188 | 67 | 1968.907
34 | 3682.417 | 38.8398 | -43.73792 | 66 | 1939.52
35 | 3671.868 | 38.8758 | -45.8074 | 65 | 1910.133
36 | 3665.187 | 38.93648 | -44.1334 | 64 | 1880.747
37 | 3655.077 | 38.95952 | -45.83116 | 63 | 1851.36
38 | 3647.737 | 39.00848 | -45.10784 | 62 | 1821.973
39 | 3638.462 | 39.128 | -45.44168 | 61 | 1792.587
40 | 3629.23 | 39.17856 | -46.0032 | 60 | 1763.2
41 | 3617.847 | 39.1093 | -49.96312 | 59 | 1733.813
42 | 3610.945 | 39.16275 | -46.40772 | 58 | 1704.427
43 | 3603.121 | 39.29668 | -47.0324 | 57 | 1675.04
44 | 3593.407 | 39.28228 | -46.65268 | 56 | 1645.653
45 | 3583.516 | 39.2938 | -47.2384 | 55 | 1616.267
46 | 3576.352 | 39.36148 | -45.73088 | 54 | 1586.88
47 | 3567.033 | 39.4164 | -47.632 | 53 | 1557.493
48 | 3557.934 | 39.48115 | -48.26348 | 52 | 1528.107
49 | 3549.582 | 39.52872 | -48.1936 | 51 | 1498.72
50 | 3540.66 | 39.6686 | -49.991 | 50 | 1469.333
51 | 3532.264 | 39.6686 | -50.56348 | 49 | 1439.947
52 | 3525.539 | 39.67863 | -48.41464 | 48 | 1410.56
53 | 3515.78 | 39.69164 | -50.01864 | 47 | 1381.173
54 | 3508.791 | 39.7406 | -48.68152 | 46 | 1351.787
55 | 3500.22 | 39.7406 | -50.5708 | 45 | 1322.4
56 | 3494.198 | 39.83852 | -49.43388 | 44 | 1293.013
57 | 3486.637 | 39.87325 | -48.99308 | 43 | 1263.627
58 | 3472.791 | 40.03024 | -55.84356 | 42 | 1234.24
59 | 3472.439 | 40.06768 | -48.77832 | 41 | 1204.853
60 | 3463.956 | 40.20896 | -50.276 | 40 | 1175.467
61 | 3457.143 | 40.137 | -49.037 | 39 | 1146.08
62 | 3448.352 | 40.33284 | -51.72964 | 38 | 1116.693
63 | 3441.758 | 40.317 | -51.036 | 37 | 1087.307
64 | 3434.066 | 40.30548 | -50.2304 | 36 | 1057.92
65 | 3426.594 | 40.454 | -52.5992 | 35 | 1028.533
66 | 3420.879 | 40.45254 | -49.60364 | 34 | 999.1467
67 | 3412 | 40.45832 | -51.83052 | 33 | 969.76
68 | 3404.22 | 40.50296 | -51.96496 | 32 | 940.3733
69 | 3395.604 | 40.58504 | -52.06848 | 31 | 910.9867
70 | 3388.571 | 40.64848 | -51.3746 | 30 | 881.6
71 | 3375.649 | 40.6774 | -54.72776 | 29 | 852.2133
72 | 3369.627 | 40.68748 | -53.59076 | 28 | 822.8267
73 | 3361.539 | 40.81276 | -54.34904 | 27 | 793.44
74 | 3352.747 | 40.92528 | -54.0774 | 26 | 764.0533
75 | 3341.758 | 40.9296 | -55.198 | 25 | 734.6667
76 | 3332 | 40.89792 | -55.0396 | 24 | 705.28
77 | 3321.143 | 40.98288 | -57.13388 | 23 | 675.8933
78 | 3312.088 | 41.08381 | -55.96904 | 22 | 646.5067
79 | 3301.627 | 41.14282 | -55.20852 | 21 | 617.12
80 | 3289.231 | 41.225 | -58.2126 | 20 | 587.7333
81 | 3278.022 | 41.3677 | -57.38852 | 19 | 558.3467
82 | 3265.758 | 41.40376 | -56.99732 | 18 | 528.96
83 | 3252.748 | 41.53624 | -58.2302 | 17 | 499.5733
84 | 3239.561 | 41.50024 | -55.8522 | 16 | 470.1867
85 | 3224.176 | 41.5348 | -57.3438 | 15 | 440.8
86 | 3205.143 | 41.66316 | -60.66716 | 14 | 411.4133
87 | 3191.209 | 41.7582 | -58.85644 | 13 | 382.0267
88 | 3172.527 | 41.86208 | -58.14596 | 12 | 352.64
89 | 3152.395 | 41.9384 | -58.00004 | 11 | 323.2533
90 | 3129.45 | 42.0826 | -60.0836 | 10 | 293.8667
91 | 3104.484 | 42.26548 | -63.72272 | 9 | 264.48
92 | 3078.022 | 42.37224 | -61.26824 | 8 | 235.0933
93 | 3048.176 | 42.64748 | -63.21492 | 7 | 205.7067
94 | 3015.077 | 42.81898 | -63.85264 | 6 | 176.32
95 | 2976.483 | 42.9904 | -64.8426 | 5 | 146.9333
96 | 2929.67 | 43.08698 | -65.36944 | 4 | 117.5467
97 | 2870.945 | 43.38968 | -65.6954 | 3 | 88.16
98 | 2786.813 | 43.47896 | -69.0438 | 2 | 58.77333
99 | 2673.75788 | 43.39688 | -67.66628 | 1 | 29.38667
100 | 2502.198 | 42.3348 | -63.322 | 0 | 0

## 6点SOC数据
| U/mV | 内阻/mOhm | 截距 | SOC | Q/mAh
0 | 4018.681 | 38.8398 | -38.155 | 100 | 2938.667
1 | 3792.967 | 38.45072 | -42.1432 | 80 | 2350.933
2 | 3629.23 | 39.17856 | -46.0032 | 60 | 1763.2
3 | 3463.956 | 40.20896 | -50.276 | 40 | 1175.467
4 | 3289.231 | 41.225 | -58.2126 | 20 | 587.7333
5 | 2502.198 | 42.3348 | -63.322 | 0 | 0