## 101点SOC数据
| U/mV | 内阻/mOhm | 截距 | SOC | Q/mAh
0 | 3998.901 | 39.7766 | -43.938 | 100 | 2824
1 | 3917.16538 | 39.79892 | -46.5763 | 99 | 2795.76
2 | 3906.593 | 39.80684 | -42.90236 | 98 | 2767.52
3 | 3896.703 | 39.74564 | -42.6842 | 97 | 2739.28
4 | 3887.912 | 39.77084 | -43.73336 | 96 | 2711.04
5 | 3880.55 | 39.7766 | -42.839 | 95 | 2682.8
6 | 3872.264 | 39.6686 | -41.99128 | 94 | 2654.56
7 | 3864.351 | 39.5482 | -42.0487 | 93 | 2626.32
8 | 3856.044 | 39.66998 | -42.65756 | 92 | 2598.08
9 | 3847.407 | 39.58632 | -42.98646 | 91 | 2569.84
10 | 3838.461 | 39.5748 | -42.93 | 90 | 2541.6
11 | 3830.835 | 39.62827 | -44.09752 | 89 | 2513.36
12 | 3822.506 | 39.57912 | -42.99456 | 88 | 2485.12
13 | 3814.264 | 39.55968 | -41.79836 | 87 | 2456.88
14 | 3805.979 | 39.5244 | -42.80832 | 86 | 2428.64
15 | 3796.483 | 39.60722 | -44.5197 | 85 | 2400.4
16 | 3787.912 | 39.62239 | -43.87032 | 84 | 2372.16
17 | 3783.011 | 39.56688 | -41.39476 | 83 | 2343.92
18 | 3772.835 | 39.64268 | -45.4664 | 82 | 2315.68
19 | 3765.121 | 39.67796 | -46.7418 | 81 | 2287.44
20 | 3758.901 | 39.683 | -46.7662 | 80 | 2259.2
21 | 3750.549 | 39.69236 | -46.44014 | 79 | 2230.96
22 | 3743.956 | 39.69596 | -43.66668 | 78 | 2202.72
23 | 3735.165 | 39.5964 | -45.234 | 77 | 2174.48
24 | 3728.528 | 39.6686 | -45.595 | 76 | 2146.24
25 | 3719.231 | 39.7766 | -47.784 | 75 | 2118
26 | 3714.242 | 39.73916 | -43.79476 | 74 | 2089.76
27 | 3705.143 | 39.7766 | -47.30036 | 73 | 2061.52
28 | 3697.67 | 39.8126 | -45.61252 | 72 | 2033.28
29 | 3690.484 | 39.81411 | -46.3232 | 71 | 2005.04
30 | 3683.517 | 39.85584 | -44.5538 | 70 | 1976.8
31 | 3674.725 | 39.91144 | -46.8102 | 69 | 1948.56
32 | 3665.934 | 39.99856 | -46.63036 | 68 | 1920.32
33 | 3656.637 | 39.89776 | -49.24752 | 67 | 1892.08
34 | 3649.847 | 40.01296 | -48.32788 | 66 | 1863.84
35 | 3641.758 | 39.87022 | -45.5051 | 65 | 1835.6
36 | 3632 | 40.0288 | -48.36368 | 64 | 1807.36
37 | 3624.198 | 40.06624 | -49.75924 | 63 | 1779.12
38 | 3615.912 | 40.15572 | -49.13008 | 62 | 1750.88
39 | 3607.692 | 40.24068 | -47.42334 | 61 | 1722.64
40 | 3598.242 | 40.2018 | -48.0422 | 60 | 1694.4
41 | 3588.22 | 40.38989 | -49.83988 | 59 | 1666.16
42 | 3580.967 | 40.353 | -50.81936 | 58 | 1637.92
43 | 3572.77 | 40.33288 | -49.53208 | 57 | 1609.68
44 | 3564 | 40.38051 | -48.32032 | 56 | 1581.44
45 | 3554.945 | 40.5512 | -50.4486 | 55 | 1553.2
46 | 3546.506 | 40.46696 | -49.23512 | 54 | 1524.96
47 | 3539.561 | 40.57432 | -50.12358 | 53 | 1496.72
48 | 3529.494 | 40.57208 | -47.34384 | 52 | 1468.48
49 | 3521.89 | 40.62185 | -48.42802 | 51 | 1440.24
50 | 3512.088 | 40.6052 | -50.279 | 50 | 1412
51 | 3506.176 | 40.7134 | -47.3477 | 49 | 1383.76
52 | 3496.703 | 40.79118 | -51.20888 | 48 | 1355.52
53 | 3489.011 | 40.84884 | -50.8158 | 47 | 1327.28
54 | 3481.319 | 40.95984 | -51.12888 | 46 | 1299.04
55 | 3474.396 | 41.0628 | -51.797 | 45 | 1270.8
56 | 3465.099 | 41.04485 | -50.76256 | 44 | 1242.56
57 | 3457.627 | 41.2178 | -52.99032 | 43 | 1214.32
58 | 3449.803 | 41.19476 | -51.8194 | 42 | 1186.08
59 | 3441.274 | 41.29991 | -54.38996 | 41 | 1157.84
60 | 3435.605 | 41.398 | -56.0008 | 40 | 1129.6
61 | 3426.44 | 41.40016 | -54.18686 | 39 | 1101.36
62 | 3419.78 | 41.54344 | -54.44268 | 38 | 1073.12
63 | 3412.11 | 41.61348 | -50.96834 | 37 | 1044.88
64 | 3404.396 | 41.61843 | -53.14716 | 36 | 1016.64
65 | 3397.692 | 41.7222 | -53.6659 | 35 | 988.4
66 | 3388.308 | 41.7942 | -54.72936 | 34 | 960.16
67 | 3379.319 | 41.8304 | -57.30618 | 33 | 931.92
68 | 3371.429 | 41.94848 | -56.20384 | 32 | 903.68
69 | 3364.307 | 41.96648 | -55.41492 | 31 | 875.44
70 | 3356.044 | 42.0104 | -56.6456 | 30 | 847.2
71 | 3346.154 | 41.99888 | -56.87374 | 29 | 818.96
72 | 3337.363 | 42.00608 | -57.41428 | 28 | 790.72
73 | 3328.571 | 42.21148 | -57.84924 | 27 | 762.48
74 | 3318.638 | 42.1186 | -56.87788 | 26 | 734.24
75 | 3309.89 | 42.2266 | -58.386 | 25 | 706
76 | 3300.044 | 42.19637 | -59.158 | 24 | 677.76
77 | 3288.088 | 42.3138 | -58.82202 | 23 | 649.52
78 | 3279.121 | 42.32614 | -57.78468 | 22 | 621.28
79 | 3265.934 | 42.35928 | -60.1484 | 21 | 593.04
80 | 3256.484 | 42.4644 | -58.2562 | 20 | 564.8
81 | 3242.857 | 42.41616 | -57.94906 | 19 | 536.56
82 | 3229.363 | 42.56094 | -58.16712 | 18 | 508.32
83 | 3214.484 | 42.659 | -60.35018 | 17 | 480.08
84 | 3198.198 | 42.72092 | -61.16532 | 16 | 451.84
85 | 3183.407 | 42.8392 | -60.3491 | 15 | 423.6
86 | 3165.45 | 42.8752 | -60.04644 | 14 | 395.36
87 | 3145.055 | 43.08996 | -62.70278 | 13 | 367.12
88 | 3125.275 | 43.16484 | -63.0772 | 12 | 338.88
89 | 3102.132 | 43.20372 | -62.23854 | 11 | 310.64
90 | 3078.022 | 43.4012 | -63.5996 | 10 | 282.4
91 | 3052.593 | 43.5598 | -64.10686 | 9 | 254.16
92 | 3023.077 | 43.5958 | -64.133 | 8 | 225.92
93 | 2992.308 | 43.90416 | -66.53202 | 7 | 197.68
94 | 2956.308 | 44.08292 | -67.6676 | 6 | 169.44
95 | 2917.253 | 44.17946 | -67.38 | 5 | 141.2
96 | 2870.33 | 44.51529 | -67.80728 | 4 | 112.96
97 | 2805.495 | 44.54628 | -71.34654 | 3 | 84.72
98 | 2724.44 | 44.71548 | -74.8738 | 2 | 56.48
99 | 2628.06646 | 44.499388 | -71.4414 | 1 | 28.24
100 | 2502.198 | 43.3796 | -67.448 | 0 | 0

## 6点SOC数据
| U/mV | 内阻/mOhm | 截距 | SOC | Q/mAh
0 | 3998.901 | 39.7766 | -43.938 | 100 | 2824
1 | 3758.901 | 39.683 | -46.7662 | 80 | 2259.2
2 | 3598.242 | 40.2018 | -48.0422 | 60 | 1694.4
3 | 3435.605 | 41.398 | -56.0008 | 40 | 1129.6
4 | 3256.484 | 42.4644 | -58.2562 | 20 | 564.8
5 | 2502.198 | 43.3796 | -67.448 | 0 | 0