## 101点SOC数据
| U/mV | 内阻/mOhm | 截距 | SOC | Q/mAh
0 | 3908.791 | 42.1906 | -50.514 | 100 | 2683.111
1 | 3839.561 | 42.18664 | -51.5922 | 99 | 2656.28
2 | 3826.65974 | 42.12796 | -53.1671 | 98 | 2629.449
3 | 3818.681 | 42.1186 | -50.154 | 97 | 2602.618
4 | 3811.51652 | 42.01184 | -51.28968 | 96 | 2575.787
5 | 3806.429 | 42.0104 | -47.90855 | 95 | 2548.956
6 | 3798.659 | 41.906 | -49.94822 | 94 | 2522.124
7 | 3793.407 | 41.88764 | -49.64661 | 93 | 2495.293
8 | 3780.44 | 41.82895 | -58.28708 | 92 | 2468.462
9 | 3779.121 | 41.81803 | -51.2108 | 91 | 2441.631
10 | 3772.527 | 41.7942 | -49.9607 | 90 | 2414.8
11 | 3765.703 | 41.82787 | -52.07326 | 89 | 2387.969
12 | 3761.055 | 41.73372 | -49.19616 | 88 | 2361.138
13 | 3755.626 | 41.83724 | -48.74639 | 87 | 2334.307
14 | 3745.055 | 41.84692 | -50.09144 | 86 | 2307.476
15 | 3739.066 | 41.83391 | -51.5319 | 85 | 2280.644
16 | 3730.857 | 41.73662 | -51.2764 | 84 | 2253.813
17 | 3726.055 | 41.7942 | -49.16842 | 83 | 2226.982
18 | 3718.681 | 41.8304 | -50.911 | 82 | 2200.151
19 | 3710.956 | 41.8304 | -50.94397 | 81 | 2173.32
20 | 3704.176 | 41.82312 | -51.3136 | 80 | 2146.489
21 | 3696.451 | 41.76648 | -51.34817 | 79 | 2119.658
22 | 3689.319 | 41.86136 | -50.27352 | 78 | 2092.827
23 | 3682.44 | 41.90168 | -52.34342 | 77 | 2065.996
24 | 3675.692 | 41.93408 | -49.49504 | 76 | 2039.164
25 | 3668.956 | 41.9924 | -51.44525 | 75 | 2012.333
26 | 3660.704 | 42.00176 | -54.38242 | 74 | 1985.502
27 | 3653.857 | 41.90348 | -53.44043 | 73 | 1958.671
28 | 3646.154 | 41.98448 | -51.28476 | 72 | 1931.84
29 | 3637.956 | 42.09911 | -53.0558 | 71 | 1905.009
30 | 3630.77 | 42.0464 | -54.078 | 70 | 1878.178
31 | 3623.594 | 42.12283 | -53.53707 | 69 | 1851.347
32 | 3615.561 | 42.17332 | -54.47108 | 68 | 1824.516
33 | 3609.659 | 42.14704 | -52.49341 | 67 | 1797.684
34 | 3601.099 | 42.20572 | -53.8856 | 66 | 1770.853
35 | 3592.308 | 42.2968 | -55.38505 | 65 | 1744.022
36 | 3584.967 | 42.38376 | -55.17244 | 64 | 1717.191
37 | 3578.022 | 42.35712 | -53.20291 | 63 | 1690.36
38 | 3570.264 | 42.44064 | -54.02714 | 62 | 1663.529
39 | 3561.066 | 42.43236 | -56.1178 | 61 | 1636.698
40 | 3553.846 | 42.486 | -54.408 | 60 | 1609.867
41 | 3545.055 | 42.56307 | -56.77137 | 59 | 1583.036
42 | 3536.857 | 42.623 | -55.972 | 58 | 1556.204
43 | 3529.67 | 42.72128 | -57.46358 | 57 | 1529.373
44 | 3519.78 | 42.659 | -58.04228 | 56 | 1502.542
45 | 3512.088 | 42.8266 | -57.37465 | 55 | 1475.711
46 | 3505.473 | 42.83848 | -58.12642 | 54 | 1448.88
47 | 3497.373 | 42.96124 | -57.66359 | 53 | 1422.049
48 | 3487.077 | 42.97456 | -57.99356 | 52 | 1395.218
49 | 3480.22 | 43.0554 | -58.27687 | 51 | 1368.387
50 | 3473.077 | 43.1274 | -58.4945 | 50 | 1341.556
51 | 3464.835 | 43.19472 | -58.97347 | 49 | 1314.724
52 | 3456.044 | 43.21812 | -58.68384 | 48 | 1287.893
53 | 3449.451 | 43.2714 | -57.68639 | 47 | 1261.062
54 | 3441.758 | 43.23684 | -57.96518 | 46 | 1234.231
55 | 3434.066 | 43.367 | -58.593 | 45 | 1207.4
56 | 3426.374 | 43.44152 | -59.75688 | 44 | 1180.569
57 | 3418.78 | 43.44836 | -58.80298 | 43 | 1153.738
58 | 3410.901 | 43.43504 | -59.7025 | 42 | 1126.907
59 | 3403.297 | 43.49372 | -60.3256 | 41 | 1100.076
60 | 3396.044 | 43.6462 | -57.3524 | 40 | 1073.244
61 | 3389.165 | 43.80181 | -60.45931 | 39 | 1046.413
62 | 3381.253 | 43.95168 | -60.48334 | 38 | 1019.582
63 | 3369.231 | 43.956 | -67.45062 | 37 | 992.7511
64 | 3364.088 | 44.00358 | -62.56752 | 36 | 965.92
65 | 3356.044 | 44.0642 | -63.12305 | 35 | 939.0889
66 | 3347.89 | 44.1722 | -62.90474 | 34 | 912.2578
67 | 3339.561 | 44.2082 | -62.799 | 33 | 885.4267
68 | 3330.77 | 44.22551 | -63.98356 | 32 | 858.5956
69 | 3322.495 | 44.3524 | -63.52 | 31 | 831.7644
70 | 3313.187 | 44.392 | -64.817 | 30 | 804.9333
71 | 3303.594 | 44.43412 | -64.73087 | 29 | 778.1022
72 | 3294.198 | 44.52239 | -66.78812 | 28 | 751.2711
73 | 3284.604 | 44.49748 | -63.19136 | 27 | 724.44
74 | 3275.56 | 44.71772 | -64.51234 | 26 | 697.6089
75 | 3264.835 | 44.76675 | -65.8665 | 25 | 670.7778
76 | 3253.846 | 44.86112 | -65.93172 | 24 | 643.9467
77 | 3243.978 | 44.94798 | -64.83942 | 23 | 617.1156
78 | 3231.407 | 45.09388 | -66.59084 | 22 | 590.2844
79 | 3217.836 | 45.16156 | -67.31326 | 21 | 563.4533
80 | 3206.154 | 45.2026 | -66.4522 | 20 | 536.6222
81 | 3192.374 | 45.36012 | -68.49266 | 19 | 509.7911
82 | 3178.022 | 45.32369 | -67.27746 | 18 | 482.96
83 | 3162.638 | 45.4949 | -68.9138 | 17 | 456.1289
84 | 3146.066 | 45.47786 | -69.2352 | 16 | 429.2978
85 | 3129.176 | 45.5702 | -69.60955 | 15 | 402.4667
86 | 3111.89 | 45.7446 | -69.38284 | 14 | 375.6356
87 | 3091.209 | 45.8296 | -70.906 | 13 | 348.8044
88 | 3068.484 | 45.9376 | -73.90776 | 12 | 321.9733
89 | 3046.231 | 46.03823 | -73.76248 | 11 | 295.1422
90 | 3023.407 | 46.1178 | -73.5559 | 10 | 268.3111
91 | 2999.264 | 46.25012 | -72.64593 | 9 | 241.48
92 | 2971.429 | 46.40312 | -73.81756 | 8 | 214.6489
93 | 2942.406 | 46.4846 | -75.27999 | 7 | 187.8178
94 | 2908.176 | 46.5862 | -75.9201 | 6 | 160.9867
95 | 2870.33 | 46.70503 | -76.547 | 5 | 134.1556
96 | 2824.176 | 46.9104 | -77.93652 | 4 | 107.3244
97 | 2767.033 | 47.11076 | -77.67447 | 3 | 80.49333
98 | 2697.802 | 46.99196 | -79.72906 | 2 | 53.66222
99 | 2607.81352 | 46.66756 | -81.28254 | 1 | 26.83111
100 | 2504.396 | 45.5774 | -71.843 | 0 | 0

## 6点SOC数据
| U/mV | 内阻/mOhm | 截距 | SOC | Q/mAh
0 | 3908.791 | 42.1906 | -50.514 | 100 | 2683.111
1 | 3704.176 | 41.82312 | -51.3136 | 80 | 2146.489
2 | 3553.846 | 42.486 | -54.408 | 60 | 1609.867
3 | 3396.044 | 43.6462 | -57.3524 | 40 | 1073.244
4 | 3206.154 | 45.2026 | -66.4522 | 20 | 536.6222
5 | 2504.396 | 45.5774 | -71.843 | 0 | 0