## 101点SOC数据
| U/mV | 内阻/mOhm | 截距 | SOC | Q/mAh
0 | 3824.176 | 45.9016 | -58.079 | 100 | 2521.778
1 | 3720.59326 | 45.76696 | -59.07628 | 99 | 2496.56
2 | 3708.792 | 45.37848 | -57.0894 | 98 | 2471.342
3 | 3699.626 | 45.18532 | -57.7946 | 97 | 2446.124
4 | 3695.692 | 45.07444 | -58.25228 | 96 | 2420.907
5 | 3691.539 | 45.001 | -58.4116 | 95 | 2395.689
6 | 3688.527 | 44.8928 | -56.332 | 94 | 2370.471
7 | 3683.715 | 44.77828 | -56.6596 | 93 | 2345.253
8 | 3676.923 | 44.71838 | -57.65788 | 92 | 2320.036
9 | 3677.297 | 44.77249 | -53.1598 | 91 | 2294.818
10 | 3667.473 | 44.6622 | -57.8166 | 90 | 2269.6
11 | 3661.693 | 44.70756 | -57.44908 | 89 | 2244.382
12 | 3655.912 | 44.67228 | -59.6254 | 88 | 2219.164
13 | 3651.648 | 44.69892 | -56.87922 | 87 | 2193.947
14 | 3643.956 | 44.7126 | -58.33236 | 86 | 2168.729
15 | 3640.329 | 44.583 | -58.1898 | 85 | 2143.511
16 | 3630.946 | 44.68236 | -61.34544 | 84 | 2118.293
17 | 3625.912 | 44.7696 | -58.37456 | 83 | 2093.076
18 | 3620.879 | 44.70108 | -57.92308 | 82 | 2067.858
19 | 3613.253 | 44.68092 | -57.4706 | 81 | 2042.64
20 | 3609.89 | 44.73424 | -56.4184 | 80 | 2017.422
21 | 3601.099 | 44.78181 | -58.4806 | 79 | 1992.204
22 | 3593.099 | 44.7486 | -60.00628 | 78 | 1966.987
23 | 3586.813 | 44.88992 | -60.6916 | 77 | 1941.769
24 | 3581.583 | 44.86544 | -58.12968 | 76 | 1916.551
25 | 3576.923 | 44.8748 | -55.693 | 75 | 1891.333
26 | 3566.462 | 44.93024 | -60.12392 | 74 | 1866.116
27 | 3559.363 | 44.96408 | -61.03944 | 73 | 1840.898
28 | 3553.539 | 44.94464 | -59.09664 | 72 | 1815.68
29 | 3546.747 | 45.01756 | -59.1538 | 71 | 1790.462
30 | 3538.681 | 45.0082 | -60.8652 | 70 | 1765.244
31 | 3532.967 | 45.00316 | -59.0818 | 69 | 1740.027
32 | 3525.275 | 45.04852 | -60.4066 | 68 | 1714.809
33 | 3517.583 | 45.08812 | -60.78044 | 67 | 1689.591
34 | 3510.242 | 45.11476 | -59.6398 | 66 | 1664.373
35 | 3502.308 | 45.1126 | -60.728 | 65 | 1639.156
36 | 3496.703 | 45.21425 | -60.53352 | 64 | 1613.938
37 | 3488.593 | 45.26176 | -60.11106 | 63 | 1588.72
38 | 3481.187 | 45.29784 | -61.78508 | 62 | 1563.502
39 | 3473.626 | 45.30936 | -59.5148 | 61 | 1538.284
40 | 3465.934 | 45.4476 | -61.7436 | 60 | 1513.067
41 | 3457.143 | 45.52916 | -63.53614 | 59 | 1487.849
42 | 3450.462 | 45.58028 | -63.15332 | 58 | 1462.631
43 | 3442.857 | 45.57092 | -61.9206 | 57 | 1437.413
44 | 3434.198 | 45.73015 | -64.78288 | 56 | 1412.196
45 | 3427.143 | 45.7106 | -64.1569 | 55 | 1386.978
46 | 3418.769 | 45.75471 | -63.8946 | 54 | 1361.76
47 | 3410.615 | 46.05008 | -66.03082 | 53 | 1336.542
48 | 3405.495 | 46.04436 | -63.7158 | 52 | 1311.324
49 | 3399.143 | 46.0818 | -62.3207 | 51 | 1286.107
50 | 3389.011 | 46.226 | -65.196 | 50 | 1260.889
51 | 3382.132 | 46.10988 | -64.37436 | 49 | 1235.671
52 | 3373.626 | 46.298 | -66.12748 | 48 | 1210.453
53 | 3365.934 | 46.31816 | -66.51402 | 47 | 1185.236
54 | 3358.286 | 46.43768 | -68.2326 | 46 | 1160.018
55 | 3349.451 | 46.46734 | -68.27 | 45 | 1134.8
56 | 3343.472 | 46.50545 | -64.26392 | 44 | 1109.582
57 | 3334.967 | 46.63876 | -66.35862 | 43 | 1084.364
58 | 3327.297 | 46.72462 | -66.85296 | 42 | 1059.147
59 | 3317.957 | 46.7664 | -68.62234 | 41 | 1033.929
60 | 3309.45 | 46.87448 | -68.6582 | 40 | 1008.711
61 | 3301.099 | 46.92051 | -69.61368 | 39 | 983.4933
62 | 3291.209 | 47.11796 | -71.98568 | 38 | 958.2756
63 | 3283.252 | 47.144 | -71.14878 | 37 | 933.0578
64 | 3275.428 | 47.18577 | -69.9952 | 36 | 907.84
65 | 3267.253 | 47.3032 | -69.3731 | 35 | 882.6222
66 | 3258.242 | 47.37304 | -70.00804 | 34 | 857.4044
67 | 3248.352 | 47.44512 | -71.29062 | 33 | 832.1867
68 | 3237.363 | 47.523 | -73.13136 | 32 | 806.9689
69 | 3229.604 | 47.42129 | -69.10722 | 31 | 781.7511
70 | 3218.681 | 47.68156 | -71.3748 | 30 | 756.5333
71 | 3209.297 | 47.75576 | -72.33926 | 29 | 731.3156
72 | 3197.802 | 47.8688 | -74.20128 | 28 | 706.0978
73 | 3187.89 | 47.8832 | -72.40498 | 27 | 680.88
74 | 3173.89 | 48.03748 | -76.45116 | 26 | 655.6622
75 | 3164.286 | 48.1895 | -74.4635 | 25 | 630.4444
76 | 3151.912 | 48.22488 | -74.92664 | 24 | 605.2267
77 | 3140.637 | 48.3876 | -73.85092 | 23 | 580.0089
78 | 3128.264 | 48.52604 | -74.01464 | 22 | 554.7911
79 | 3114.286 | 48.58724 | -74.8042 | 21 | 529.5733
80 | 3100 | 48.712 | -76.527 | 20 | 504.3556
81 | 3084.616 | 48.76313 | -76.98042 | 19 | 479.1378
82 | 3068.835 | 49.0002 | -78.36364 | 18 | 453.92
83 | 3054.483 | 49.16528 | -78.7934 | 17 | 428.7022
84 | 3039.209 | 49.31864 | -78.81288 | 16 | 403.4844
85 | 3020.769 | 49.292 | -78.5478 | 15 | 378.2667
86 | 3001.802 | 49.3966 | -81.44464 | 14 | 353.0489
87 | 2985.45 | 49.54924 | -79.46134 | 13 | 327.8311
88 | 2966.066 | 49.65312 | -81.10072 | 12 | 302.6133
89 | 2944.418 | 49.63783 | -80.84842 | 11 | 277.3956
90 | 2924.176 | 49.7568 | -79.553 | 10 | 252.1778
91 | 2901.099 | 49.85256 | -84.05414 | 9 | 226.96
92 | 2880.044 | 49.90676 | -81.4018 | 8 | 201.7422
93 | 2852.747 | 49.973 | -81.733 | 7 | 176.5244
94 | 2823.561 | 50.08975 | -82.9322 | 6 | 151.3067
95 | 2787.033 | 49.9802 | -87.1541 | 5 | 126.0889
96 | 2752.70304 | 50.01188 | -83.0264 | 4 | 100.8711
97 | 2707.93378 | 49.8288 | -82.35278 | 3 | 75.65333
98 | 2651.60504 | 49.59254 | -84.26964 | 2 | 50.43556
99 | 2587.34052 | 48.76528 | -79.27714 | 1 | 25.21778
100 | 2505.495 | 47.4148 | -71.14 | 0 | 0

## 6点SOC数据
| U/mV | 内阻/mOhm | 截距 | SOC | Q/mAh
0 | 3824.176 | 45.9016 | -58.079 | 100 | 2521.778
1 | 3609.89 | 44.73424 | -56.4184 | 80 | 2017.422
2 | 3465.934 | 45.4476 | -61.7436 | 60 | 1513.067
3 | 3309.45 | 46.87448 | -68.6582 | 40 | 1008.711
4 | 3100 | 48.712 | -76.527 | 20 | 504.3556
5 | 2505.495 | 47.4148 | -71.14 | 0 | 0