## 101点SOC数据
| U/mV | 内阻/mOhm | 截距 | SOC | Q/mAh
0 | 4027.473 | 37.795 | -35.128 | 100 | 2944
1 | 3981.88972 | 37.69564 | -35.99472 | 99 | 2914.56
2 | 3972.571 | 37.77484 | -34.94032 | 98 | 2885.12
3 | 3962.94472 | 37.66678 | -35.76276 | 97 | 2855.68
4 | 3954.90104 | 37.60904 | -33.18812 | 96 | 2826.24
5 | 3945.055 | 37.5212 | -36.1778 | 95 | 2796.8
6 | 3936.264 | 37.55144 | -35.62464 | 94 | 2767.36
7 | 3928.571 | 37.48232 | -34.6646 | 93 | 2737.92
8 | 3918.682 | 37.47368 | -35.7194 | 92 | 2708.48
9 | 3908.791 | 37.48808 | -35.7924 | 91 | 2679.04
10 | 3900 | 37.43468 | -34.4264 | 90 | 2649.6
11 | 3887.912 | 37.53697 | -37.83856 | 89 | 2620.16
12 | 3876.923 | 37.35254 | -36.47748 | 88 | 2590.72
13 | 3869.099 | 37.59178 | -36.57456 | 87 | 2561.28
14 | 3858.945 | 37.5068 | -36.28064 | 86 | 2531.84
15 | 3849.45 | 37.5932 | -36.318 | 85 | 2502.4
16 | 3839.737 | 37.70569 | -36.7036 | 84 | 2472.96
17 | 3830.769 | 37.67258 | -36.71492 | 83 | 2443.52
18 | 3822.33 | 37.74886 | -36.04124 | 82 | 2414.08
19 | 3812.572 | 37.89445 | -37.2088 | 81 | 2384.64
20 | 3806.154 | 37.7806 | -35.2758 | 80 | 2355.2
21 | 3795.604 | 37.89724 | -38.9372 | 79 | 2325.76
22 | 3787.604 | 37.903 | -38.966 | 78 | 2296.32
23 | 3779.692 | 37.97664 | -39.86072 | 77 | 2266.88
24 | 3771.121 | 37.88572 | -39.18656 | 76 | 2237.44
25 | 3763.736 | 37.9752 | -39.327 | 75 | 2208
26 | 3756.044 | 37.91323 | -40.11616 | 74 | 2178.56
27 | 3747.781 | 37.867 | -39.35648 | 73 | 2149.12
28 | 3741.45 | 38.02842 | -39.2854 | 72 | 2119.68
29 | 3731.868 | 38.07311 | -41.97056 | 71 | 2090.24
30 | 3724.396 | 37.9968 | -40.533 | 70 | 2060.8
31 | 3715.385 | 38.02704 | -41.7832 | 69 | 2031.36
32 | 3708.792 | 37.9752 | -39.326 | 68 | 2001.92
33 | 3700 | 38.1408 | -41.253 | 67 | 1972.48
34 | 3691.209 | 37.96944 | -41.31936 | 66 | 1943.04
35 | 3681.758 | 38.0688 | -42.2122 | 65 | 1913.6
36 | 3673.626 | 38.16391 | -41.36956 | 64 | 1884.16
37 | 3663.868 | 38.0832 | -40.83412 | 63 | 1854.72
38 | 3655.912 | 38.16818 | -40.4238 | 62 | 1825.28
39 | 3646.55 | 38.20711 | -41.58456 | 61 | 1795.84
40 | 3637.363 | 38.3642 | -43.0294 | 60 | 1766.4
41 | 3627.472 | 38.34836 | -43.96228 | 59 | 1736.96
42 | 3619.78 | 38.32388 | -41.0704 | 58 | 1707.52
43 | 3610.989 | 38.5156 | -43.128 | 57 | 1678.08
44 | 3600.484 | 38.47528 | -42.44284 | 56 | 1648.64
45 | 3592.308 | 38.63816 | -43.7398 | 55 | 1619.2
46 | 3583.517 | 38.38005 | -42.44924 | 54 | 1589.76
47 | 3576.923 | 38.54152 | -41.0596 | 53 | 1560.32
48 | 3567.033 | 38.69436 | -45.1198 | 52 | 1530.88
49 | 3559.077 | 38.64957 | -44.0606 | 51 | 1501.44
50 | 3550.549 | 38.6598 | -44.948 | 50 | 1472
51 | 3543.692 | 38.69436 | -44.0208 | 49 | 1442.56
52 | 3535.736 | 38.8038 | -44.568 | 48 | 1413.12
53 | 3528.572 | 38.8758 | -44.928 | 47 | 1383.68
54 | 3519.824 | 38.80524 | -45.63124 | 46 | 1354.24
55 | 3512.747 | 38.83264 | -46.2508 | 45 | 1324.8
56 | 3508.307 | 38.87157 | -42.57796 | 44 | 1295.36
57 | 3499.648 | 38.9696 | -45.00236 | 43 | 1265.92
58 | 3493.407 | 38.88446 | -43.87228 | 42 | 1236.48
59 | 3484.615 | 38.98976 | -46.5978 | 41 | 1207.04
60 | 3478.681 | 39.09928 | -46.485 | 40 | 1177.6
61 | 3471.517 | 39.08192 | -45.87104 | 39 | 1148.16
62 | 3463.868 | 39.17284 | -47.51308 | 38 | 1118.72
63 | 3459.209 | 39.06032 | -44.88348 | 37 | 1089.28
64 | 3452.044 | 39.18724 | -46.09056 | 36 | 1059.84
65 | 3444.396 | 39.337 | -48.333 | 35 | 1030.4
66 | 3437.363 | 39.39909 | -48.29176 | 34 | 1000.96
67 | 3430.681 | 39.33268 | -46.29024 | 33 | 971.52
68 | 3423.077 | 39.29668 | -46.28576 | 32 | 942.08
69 | 3414.901 | 39.42349 | -48.63356 | 31 | 912.64
70 | 3407.692 | 39.337 | -47.235 | 30 | 883.2
71 | 3401.055 | 39.45672 | -45.76744 | 29 | 853.76
72 | 3392.308 | 39.39034 | -46.7094 | 28 | 824.32
73 | 3384.045 | 39.52296 | -47.63628 | 27 | 794.88
74 | 3374.725 | 39.47832 | -49.87584 | 26 | 765.44
75 | 3367.033 | 39.6686 | -48.893 | 25 | 736
76 | 3356.044 | 39.47112 | -50.1026 | 24 | 706.56
77 | 3346.154 | 39.57768 | -51.20688 | 23 | 677.12
78 | 3337.055 | 39.65276 | -50.21952 | 22 | 647.68
79 | 3327.429 | 39.53305 | -48.21424 | 21 | 618.24
80 | 3314.286 | 39.79816 | -50.6388 | 20 | 588.8
81 | 3303.781 | 39.73196 | -50.92324 | 19 | 559.36
82 | 3292.66 | 39.77516 | -50.5238 | 18 | 529.92
83 | 3280.22 | 39.82702 | -50.78308 | 17 | 500.48
84 | 3267.209 | 40.01728 | -53.2292 | 16 | 471.04
85 | 3254.945 | 40.0144 | -52.819 | 15 | 441.6
86 | 3240.352 | 40.209 | -54.49472 | 14 | 412.16
87 | 3225.539 | 40.1008 | -54.21812 | 13 | 382.72
88 | 3211.956 | 40.1181 | -52.3704 | 12 | 353.28
89 | 3196.307 | 40.37329 | -53.51544 | 11 | 323.84
90 | 3177.363 | 40.4828 | -54.0626 | 10 | 294.4
91 | 3158.242 | 40.5332 | -54.314 | 9 | 264.96
92 | 3135.077 | 40.67452 | -54.00952 | 8 | 235.52
93 | 3109.143 | 40.85898 | -54.49252 | 7 | 206.08
94 | 3078.506 | 40.94544 | -55.76032 | 6 | 176.64
95 | 3043.077 | 41.0088 | -56.4732 | 5 | 147.2
96 | 2997.84596 | 41.03904 | -56.8442 | 4 | 117.76
97 | 2941.45028 | 40.87776 | -56.65324 | 3 | 88.32
98 | 2863.736 | 40.49864 | -56.29576 | 2 | 58.88
99 | 2739.82452 | 39.46104 | -53.04148 | 1 | 29.44
100 | 2505.495 | 35.9936 | -40.407 | 0 | 0

## 6点SOC数据
| U/mV | 内阻/mOhm | 截距 | SOC | Q/mAh
0 | 4027.473 | 37.795 | -35.128 | 100 | 2944
1 | 3806.154 | 37.7806 | -35.2758 | 80 | 2355.2
2 | 3637.363 | 38.3642 | -43.0294 | 60 | 1766.4
3 | 3478.681 | 39.09928 | -46.485 | 40 | 1177.6
4 | 3314.286 | 39.79816 | -50.6388 | 20 | 588.8
5 | 2505.495 | 35.9936 | -40.407 | 0 | 0