## 101点SOC数据
| U/mV | 内阻/mOhm | 截距 | SOC | Q/mAh
0 | 3936.264 | 43.3436 | -52.981 | 100 | 2682.667
1 | 3827.07736 | 43.28161 | -50.47368 | 99 | 2655.84
2 | 3815.07728 | 43.25562 | -51.7508 | 98 | 2629.013
3 | 3807.868 | 43.15186 | -50.57264 | 97 | 2602.187
4 | 3802.198 | 43.00779 | -51.9184 | 96 | 2575.36
5 | 3796.923 | 42.8392 | -50.46 | 95 | 2548.533
6 | 3790.857 | 42.68348 | -51.8784 | 94 | 2521.707
7 | 3785.626 | 42.69212 | -51.483 | 93 | 2494.88
8 | 3781.187 | 42.75404 | -51.1332 | 92 | 2468.053
9 | 3774.154 | 42.5148 | -49.14572 | 91 | 2441.227
10 | 3767.912 | 42.623 | -49.8186 | 90 | 2414.4
11 | 3762.682 | 42.5148 | -49.89208 | 89 | 2387.573
12 | 3756.396 | 42.5148 | -50.33196 | 88 | 2360.747
13 | 3749.451 | 42.49032 | -50.56092 | 87 | 2333.92
14 | 3743.912 | 42.47592 | -48.68756 | 86 | 2307.093
15 | 3734.506 | 42.5004 | -52.2818 | 85 | 2280.267
16 | 3729.67 | 42.56967 | -51.31036 | 84 | 2253.44
17 | 3722.11 | 42.4428 | -50.54412 | 83 | 2226.613
18 | 3715.385 | 42.51624 | -51.56972 | 82 | 2199.787
19 | 3709.714 | 42.5148 | -51.03584 | 81 | 2172.96
20 | 3703.077 | 42.5508 | -51.4348 | 80 | 2146.133
21 | 3696.22 | 42.49896 | -50.3408 | 79 | 2119.307
22 | 3689.934 | 42.5508 | -51.39184 | 78 | 2092.48
23 | 3681.626 | 42.56678 | -50.98748 | 77 | 2065.653
24 | 3675.428 | 42.57397 | -51.72748 | 76 | 2038.827
25 | 3668.132 | 42.623 | -53.774 | 75 | 2012
26 | 3660.439 | 42.56383 | -52.38016 | 74 | 1985.173
27 | 3654.154 | 42.659 | -53.33956 | 73 | 1958.347
28 | 3647.165 | 42.69212 | -52.00952 | 72 | 1931.52
29 | 3640.044 | 42.71084 | -51.53208 | 71 | 1904.693
30 | 3632.747 | 42.7094 | -52.2278 | 70 | 1877.867
31 | 3623.253 | 42.82189 | -55.34008 | 69 | 1851.04
32 | 3615.912 | 42.77142 | -55.13204 | 68 | 1824.213
33 | 3609.89 | 42.92992 | -53.24348 | 67 | 1797.387
34 | 3601.099 | 42.90112 | -55.99984 | 66 | 1770.56
35 | 3594.725 | 42.904 | -54.5202 | 65 | 1743.733
36 | 3586.769 | 42.94864 | -54.3042 | 64 | 1716.907
37 | 3579.121 | 43.0683 | -52.00112 | 63 | 1690.08
38 | 3570.682 | 43.1274 | -55.59264 | 62 | 1663.253
39 | 3562.637 | 42.98897 | -55.56088 | 61 | 1636.427
40 | 3554.066 | 43.06252 | -55.3118 | 60 | 1609.6
41 | 3546.989 | 43.0192 | -54.91976 | 59 | 1582.773
42 | 3538.461 | 43.1274 | -55.198 | 58 | 1555.947
43 | 3530.241 | 43.1994 | -56.12948 | 57 | 1529.12
44 | 3521.802 | 43.20516 | -53.74032 | 56 | 1502.293
45 | 3514.066 | 43.2714 | -56.3566 | 55 | 1475.467
46 | 3506.725 | 43.29599 | -55.42508 | 54 | 1448.64
47 | 3496.615 | 43.31336 | -58.58948 | 53 | 1421.813
48 | 3490.901 | 43.43576 | -56.73952 | 52 | 1394.987
49 | 3481.627 | 43.51647 | -58.32928 | 51 | 1368.16
50 | 3475.824 | 43.5958 | -55.342 | 50 | 1341.333
51 | 3465.934 | 43.72684 | -58.1952 | 49 | 1314.507
52 | 3459.033 | 43.80186 | -57.77804 | 48 | 1287.68
53 | 3451.56 | 43.84512 | -57.77544 | 47 | 1260.853
54 | 3443.472 | 43.89552 | -58.90616 | 46 | 1234.027
55 | 3435.165 | 43.8696 | -59.1278 | 45 | 1207.2
56 | 3426.726 | 44.04689 | -61.28908 | 44 | 1180.373
57 | 3420.879 | 44.04692 | -59.22412 | 43 | 1153.547
58 | 3412.22 | 44.04548 | -60.62352 | 42 | 1126.72
59 | 3405.231 | 44.14484 | -59.44896 | 41 | 1099.893
60 | 3398.242 | 44.2154 | -60.1984 | 40 | 1073.067
61 | 3390.11 | 44.31351 | -61.12756 | 39 | 1046.24
62 | 3382.417 | 44.34952 | -61.3086 | 38 | 1019.413
63 | 3373.978 | 44.43736 | -61.7478 | 37 | 992.5867
64 | 3368.264 | 44.63339 | -60.31016 | 36 | 965.76
65 | 3359.341 | 44.53248 | -61.563 | 35 | 938.9333
66 | 3353.582 | 44.76027 | -56.15292 | 34 | 912.1067
67 | 3342.022 | 44.61324 | -63.46244 | 33 | 885.28
68 | 3335.165 | 44.78326 | -62.90528 | 32 | 858.4533
69 | 3327.297 | 44.79056 | -62.58964 | 31 | 831.6267
70 | 3317.803 | 44.8856 | -63.988 | 30 | 804.8
71 | 3308.659 | 44.8568 | -65.07588 | 29 | 777.9733
72 | 3301.099 | 45.00388 | -62.47032 | 28 | 751.1467
73 | 3290.901 | 45.01526 | -64.15272 | 27 | 724.32
74 | 3280.616 | 45.12196 | -65.47752 | 26 | 697.4933
75 | 3271.429 | 45.073 | -63.826 | 25 | 670.6667
76 | 3260.836 | 45.19691 | -65.63248 | 24 | 643.84
77 | 3250.549 | 45.31512 | -65.0376 | 23 | 617.0133
78 | 3238.549 | 45.40008 | -65.28648 | 22 | 590.1867
79 | 3225.759 | 45.45336 | -67.44224 | 21 | 563.36
80 | 3215.165 | 45.599 | -65.7966 | 20 | 536.5333
81 | 3201.099 | 45.61916 | -67.6558 | 19 | 509.7067
82 | 3187.912 | 45.63068 | -67.14292 | 18 | 482.88
83 | 3173.758 | 45.71708 | -67.88252 | 17 | 456.0533
84 | 3157.671 | 45.71276 | -67.86004 | 16 | 429.2267
85 | 3142.198 | 45.7576 | -67.4698 | 15 | 402.4
86 | 3123.121 | 45.97072 | -69.36964 | 14 | 375.5733
87 | 3104.396 | 45.99822 | -68.45208 | 13 | 348.7467
88 | 3083.517 | 46.14372 | -69.1796 | 12 | 321.92
89 | 3060.484 | 46.08036 | -70.97288 | 11 | 295.0933
90 | 3038.242 | 46.0458 | -68.9098 | 10 | 268.2667
91 | 3013.187 | 46.0818 | -68.87 | 9 | 241.44
92 | 2985.714 | 46.01844 | -69.52132 | 8 | 214.6133
93 | 2956.044 | 45.84832 | -67.7036 | 7 | 187.7867
94 | 2922.154 | 45.72877 | -68.38052 | 6 | 160.96
95 | 2882.638 | 45.3468 | -68.2722 | 5 | 134.1333
96 | 2837.84656 | 44.87264 | -65.0222 | 4 | 107.3067
97 | 2783.517 | 44.21398 | -60.54196 | 3 | 80.48
98 | 2708.17584 | 43.51352 | -60.73232 | 2 | 53.65333
99 | 2616.17628 | 41.91536 | -53.5328 | 1 | 26.82667
100 | 2500 | 39.4884 | -41.398 | 0 | 0

## 6点SOC数据
| U/mV | 内阻/mOhm | 截距 | SOC | Q/mAh
0 | 3936.264 | 43.3436 | -52.981 | 100 | 2682.667
1 | 3703.077 | 42.5508 | -51.4348 | 80 | 2146.133
2 | 3554.066 | 43.06252 | -55.3118 | 60 | 1609.6
3 | 3398.242 | 44.2154 | -60.1984 | 40 | 1073.067
4 | 3215.165 | 45.599 | -65.7966 | 20 | 536.5333
5 | 2500 | 39.4884 | -41.398 | 0 | 0