## 101点SOC数据
| U/mV | 内阻/mOhm | 截距 | SOC | Q/mAh
0 | 3850.549 | 45.4332 | -57.936 | 100 | 2572.889
1 | 3680.09911 | 45.2532 | -60.45289 | 99 | 2547.16
2 | 3669.231 | 44.80856 | -57.49336 | 98 | 2521.431
3 | 3663.736 | 44.91656 | -60.48413 | 97 | 2495.702
4 | 3661.055 | 44.7848 | -59.572 | 96 | 2469.973
5 | 3657.747 | 44.5812 | -58.45565 | 95 | 2444.244
6 | 3656.418 | 44.5326 | -58.55334 | 94 | 2418.516
7 | 3653.846 | 44.4604 | -58.566 | 93 | 2392.787
8 | 3648.748 | 44.37976 | -60.09616 | 92 | 2367.058
9 | 3648.352 | 44.24456 | -57.47483 | 91 | 2341.329
10 | 3644.945 | 44.25142 | -57.5211 | 90 | 2315.6
11 | 3639.561 | 44.19308 | -58.3274 | 89 | 2289.871
12 | 3634.813 | 44.11316 | -57.18048 | 88 | 2264.142
13 | 3631.396 | 44.07464 | -55.70262 | 87 | 2238.413
14 | 3625.868 | 44.01155 | -57.4202 | 86 | 2212.684
15 | 3621.264 | 44.06233 | -56.57565 | 85 | 2186.956
16 | 3616.219 | 44.07284 | -56.62796 | 84 | 2161.227
17 | 3610.033 | 44.11277 | -58.74013 | 83 | 2135.498
18 | 3604.418 | 43.99272 | -58.42462 | 82 | 2109.769
19 | 3600 | 43.99526 | -57.33929 | 81 | 2084.04
20 | 3593.187 | 44.093 | -59.8052 | 80 | 2058.311
21 | 3587.571 | 44.06666 | -57.61936 | 79 | 2032.582
22 | 3582.417 | 44.14556 | -58.0908 | 78 | 2006.853
23 | 3576.275 | 44.11928 | -56.40981 | 77 | 1981.124
24 | 3570.33 | 44.11604 | -57.9422 | 76 | 1955.396
25 | 3564.285 | 44.2082 | -59.77775 | 75 | 1929.667
26 | 3557.934 | 44.24927 | -59.7082 | 74 | 1903.938
27 | 3550.549 | 44.27931 | -59.8256 | 73 | 1878.209
28 | 3544.967 | 44.27462 | -58.64728 | 72 | 1852.48
29 | 3537.572 | 44.39704 | -60.02877 | 71 | 1826.751
30 | 3530.329 | 44.4136 | -60.9696 | 70 | 1801.022
31 | 3524.176 | 44.41612 | -59.4436 | 69 | 1775.293
32 | 3517.626 | 44.38552 | -59.24664 | 68 | 1749.564
33 | 3510.989 | 44.42836 | -58.52669 | 67 | 1723.836
34 | 3502.769 | 44.48704 | -59.79794 | 66 | 1698.107
35 | 3498.571 | 44.455 | -58.70385 | 65 | 1672.378
36 | 3490.066 | 44.66795 | -60.8346 | 64 | 1646.649
37 | 3483.517 | 44.57868 | -64.34368 | 63 | 1620.92
38 | 3476.022 | 44.72916 | -61.71216 | 62 | 1595.191
39 | 3469.55 | 44.68128 | -60.76911 | 61 | 1569.462
40 | 3462.198 | 44.6982 | -60.853 | 60 | 1543.733
41 | 3455.505 | 44.76634 | -60.07371 | 59 | 1518.004
42 | 3446.154 | 44.77104 | -62.9976 | 58 | 1492.276
43 | 3439.561 | 44.80424 | -62.69101 | 57 | 1466.547
44 | 3432.967 | 44.85104 | -62.54136 | 56 | 1440.818
45 | 3426.374 | 44.855 | -61.637 | 55 | 1415.089
46 | 3418.681 | 44.93096 | -63.1168 | 54 | 1389.36
47 | 3410.989 | 44.95331 | -62.12957 | 53 | 1363.631
48 | 3405.011 | 45.11476 | -62.62836 | 52 | 1337.902
49 | 3396.516 | 45.16696 | -64.48363 | 51 | 1312.173
50 | 3390.66 | 45.1991 | -62.2595 | 50 | 1286.444
51 | 3382.417 | 45.20296 | -64.04819 | 49 | 1260.716
52 | 3373.143 | 45.27336 | -65.7952 | 48 | 1234.987
53 | 3367.033 | 45.27768 | -64.66357 | 47 | 1209.258
54 | 3360.373 | 45.4332 | -64.52894 | 46 | 1183.529
55 | 3352.692 | 45.435 | -63.49395 | 45 | 1157.8
56 | 3345.055 | 45.5774 | -65.25 | 44 | 1132.071
57 | 3336.264 | 45.6494 | -66.709 | 43 | 1106.342
58 | 3328.571 | 45.76616 | -66.19382 | 42 | 1080.613
59 | 3321.439 | 45.8656 | -67.76753 | 41 | 1054.884
60 | 3312.088 | 45.9016 | -67.97 | 40 | 1029.156
61 | 3303.934 | 45.98886 | -70.42747 | 39 | 1003.427
62 | 3294.704 | 45.9968 | -69.34638 | 38 | 977.6978
63 | 3288.857 | 46.01232 | -65.45739 | 37 | 951.9689
64 | 3280.22 | 46.15669 | -67.13532 | 36 | 926.24
65 | 3271.594 | 46.20603 | -68.2283 | 35 | 900.5111
66 | 3262.066 | 46.262 | -67.6177 | 34 | 874.7822
67 | 3252.748 | 46.37 | -69.90437 | 33 | 849.0533
68 | 3244.088 | 46.4997 | -67.57512 | 32 | 823.3244
69 | 3234.264 | 46.54192 | -67.67678 | 31 | 797.5956
70 | 3225.715 | 46.5826 | -68.7374 | 30 | 771.8667
71 | 3215.176 | 46.75956 | -71.36861 | 29 | 746.1378
72 | 3204.396 | 46.90464 | -72.89628 | 28 | 720.4089
73 | 3194.539 | 46.73148 | -70.98646 | 27 | 694.68
74 | 3183.517 | 46.97249 | -72.22446 | 26 | 668.9511
75 | 3174.726 | 46.8294 | -68.7615 | 25 | 643.2222
76 | 3162.638 | 46.9464 | -72.40172 | 24 | 617.4933
77 | 3151.132 | 47.07368 | -71.63193 | 23 | 591.7644
78 | 3139.099 | 47.04524 | -71.95078 | 22 | 566.0356
79 | 3127.132 | 47.13776 | -71.61142 | 21 | 540.3067
80 | 3113.187 | 47.17704 | -71.9294 | 20 | 514.5778
81 | 3098.901 | 47.37232 | -73.02669 | 19 | 488.8489
82 | 3084.616 | 47.45244 | -73.50322 | 18 | 463.12
83 | 3070.044 | 47.37412 | -73.56308 | 17 | 437.3911
84 | 3054.374 | 47.44077 | -72.94032 | 16 | 411.6622
85 | 3036.649 | 47.5374 | -75.049 | 15 | 385.9333
86 | 3020.286 | 47.44225 | -71.7828 | 14 | 360.2044
87 | 3003.297 | 47.47647 | -73.1738 | 13 | 334.4756
88 | 2982.418 | 47.47548 | -74.38772 | 12 | 308.7467
89 | 2964.373 | 47.33708 | -71.21299 | 11 | 283.0178
90 | 2940.769 | 47.4004 | -74.1452 | 10 | 257.2889
91 | 2918.637 | 47.19988 | -72.30735 | 9 | 231.56
92 | 2894.506 | 46.99556 | -69.17556 | 8 | 205.8311
93 | 2865.341 | 46.84956 | -72.20426 | 7 | 180.1022
94 | 2837.011 | 46.53796 | -70.02982 | 6 | 154.3733
95 | 2803.792 | 46.17 | -68.212 | 5 | 128.6444
96 | 2765.934 | 45.84976 | -66.6118 | 4 | 102.9156
97 | 2720.51633 | 45.25271 | -65.46186 | 3 | 77.18667
98 | 2662.87878 | 44.36032 | -61.3626 | 2 | 51.45778
99 | 2594.38511 | 43.39974 | -56.4378 | 1 | 25.72889
100 | 2504.396 | 41.7222 | -48.171 | 0 | 0

## 6点SOC数据
| U/mV | 内阻/mOhm | 截距 | SOC | Q/mAh
0 | 3850.549 | 45.4332 | -57.936 | 100 | 2572.889
1 | 3593.187 | 44.093 | -59.8052 | 80 | 2058.311
2 | 3462.198 | 44.6982 | -60.853 | 60 | 1543.733
3 | 3312.088 | 45.9016 | -67.97 | 40 | 1029.156
4 | 3113.187 | 47.17704 | -71.9294 | 20 | 514.5778
5 | 2504.396 | 41.7222 | -48.171 | 0 | 0