## 101点SOC数据
| U/mV | 内阻/mOhm | 截距 | SOC | Q/mAh
0 | 4000 | 39.7766 | -41.74 | 100 | 2793.333
1 | 3898.901 | 39.86483 | -42.18115 | 99 | 2765.4
2 | 3885.714 | 39.7658 | -42.785 | 98 | 2737.467
3 | 3878.62645 | 39.7442 | -42.677 | 97 | 2709.533
4 | 3871.429 | 39.61808 | -42.0464 | 96 | 2681.6
5 | 3864.011 | 39.62355 | -43.997 | 95 | 2653.667
6 | 3857.253 | 39.5928 | -44.7774 | 94 | 2625.733
7 | 3848.572 | 39.555 | -44.75225 | 93 | 2597.8
8 | 3843.956 | 39.5316 | -41.614 | 92 | 2569.867
9 | 3836.264 | 39.4164 | -42.5213 | 91 | 2541.933
10 | 3827.473 | 39.4884 | -43.595 | 90 | 2514
11 | 3820.824 | 39.4542 | -40.5676 | 89 | 2486.067
12 | 3811.429 | 39.38744 | -42.212 | 88 | 2458.133
13 | 3804.396 | 39.41459 | -45.3141 | 87 | 2430.2
14 | 3795.714 | 39.337 | -44.0479 | 86 | 2402.267
15 | 3790.385 | 39.2812 | -43.38425 | 85 | 2374.333
16 | 3781.759 | 39.193 | -44.3164 | 84 | 2346.4
17 | 3775.22 | 39.128 | -42.5078 | 83 | 2318.467
18 | 3767.802 | 39.43792 | -45.5409 | 82 | 2290.533
19 | 3759.836 | 39.32443 | -45.5776 | 81 | 2262.6
20 | 3753.846 | 39.5244 | -44.875 | 80 | 2234.667
21 | 3746.154 | 39.3442 | -45.072 | 79 | 2206.733
22 | 3739.561 | 39.4272 | -45.1573 | 78 | 2178.8
23 | 3731.978 | 39.38391 | -45.16165 | 77 | 2150.867
24 | 3724.176 | 39.4812 | -46.1972 | 76 | 2122.933
25 | 3719.231 | 39.4434 | -43.096 | 75 | 2095
26 | 3709.89 | 39.4884 | -45.794 | 74 | 2067.067
27 | 3704.341 | 39.35141 | -42.965 | 73 | 2039.133
28 | 3694.945 | 39.5532 | -46.997 | 72 | 2011.2
29 | 3689.011 | 39.7064 | -45.40035 | 71 | 1983.267
30 | 3680.77 | 39.7046 | -47.4235 | 70 | 1955.333
31 | 3673.241 | 39.83433 | -46.09495 | 69 | 1927.4
32 | 3664.835 | 39.7334 | -48.118 | 68 | 1899.467
33 | 3657.088 | 39.81621 | -47.54295 | 67 | 1871.533
34 | 3649.451 | 39.845 | -47.576 | 66 | 1843.6
35 | 3642.307 | 39.8306 | -45.58175 | 65 | 1815.667
36 | 3634.506 | 39.6974 | -46.839 | 64 | 1787.733
37 | 3623.187 | 39.7334 | -48.99665 | 63 | 1759.8
38 | 3616.813 | 39.791 | -49.175 | 62 | 1731.867
39 | 3609.89 | 39.87397 | -47.72185 | 61 | 1703.933
40 | 3601.099 | 39.8126 | -46.316 | 60 | 1676
41 | 3592.143 | 39.85403 | -48.885 | 59 | 1648.067
42 | 3585.055 | 39.9892 | -47.0888 | 58 | 1620.133
43 | 3575.329 | 40.081 | -50.35055 | 57 | 1592.2
44 | 3567.912 | 40.12252 | -50.5026 | 56 | 1564.267
45 | 3558.792 | 40.146 | -47.1585 | 55 | 1536.333
46 | 3550.659 | 40.1802 | -49.9125 | 54 | 1508.4
47 | 3541.868 | 40.2432 | -49.568 | 53 | 1480.467
48 | 3534.066 | 40.454 | -51.721 | 52 | 1452.533
49 | 3526.374 | 40.2558 | -48.531 | 51 | 1424.6
50 | 3515.934 | 40.3711 | -51.8555 | 50 | 1396.667
51 | 3509.89 | 40.4144 | -49.70965 | 49 | 1368.733
52 | 3501.978 | 40.49724 | -49.959 | 48 | 1340.8
53 | 3494.506 | 40.571 | -51.26095 | 47 | 1312.867
54 | 3486.813 | 40.5692 | -51.3079 | 46 | 1284.933
55 | 3478.022 | 40.71335 | -53.567 | 45 | 1257
56 | 3470.989 | 40.61252 | -52.9528 | 44 | 1229.067
57 | 3463.242 | 40.7098 | -52.2852 | 43 | 1201.133
58 | 3455.934 | 40.8828 | -52.8759 | 42 | 1173.2
59 | 3447.748 | 40.87737 | -55.2106 | 41 | 1145.267
60 | 3445.055 | 40.8576 | -47.145 | 40 | 1117.333
61 | 3432.527 | 41.1314 | -56.8113 | 39 | 1089.4
62 | 3424.835 | 41.052 | -55.1496 | 38 | 1061.467
63 | 3417.473 | 41.04491 | -57.58735 | 37 | 1033.533
64 | 3412.528 | 41.2034 | -55.0284 | 36 | 1005.6
65 | 3404.396 | 41.1638 | -54.9945 | 35 | 977.6667
66 | 3396.814 | 41.279 | -55.6253 | 34 | 949.7333
67 | 3387.967 | 41.362 | -56.20605 | 33 | 921.8
68 | 3381.539 | 41.41236 | -56.2922 | 32 | 893.8667
69 | 3374.34 | 41.3132 | -53.4893 | 31 | 865.9333
70 | 3365.384 | 41.3259 | -56.0805 | 30 | 838
71 | 3357.143 | 41.5546 | -55.41065 | 29 | 810.0667
72 | 3347.253 | 41.261 | -55.755 | 28 | 782.1333
73 | 3338.462 | 41.5006 | -55.854 | 27 | 754.2
74 | 3329.78 | 41.64298 | -56.4569 | 26 | 726.2667
75 | 3320.879 | 41.50605 | -53.959 | 25 | 698.3333
76 | 3309.89 | 41.679 | -57.846 | 24 | 670.4
77 | 3300 | 41.5186 | -57.64845 | 23 | 642.4667
78 | 3290.44 | 41.80874 | -57.8353 | 22 | 614.5333
79 | 3280.22 | 41.897 | -56.738 | 21 | 586.6
80 | 3268.132 | 41.7582 | -57.143 | 20 | 558.6667
81 | 3255.879 | 42.0158 | -58.59585 | 19 | 530.7333
82 | 3243.626 | 42.1546 | -58.3557 | 18 | 502.8
83 | 3229.066 | 42.0266 | -56.28645 | 17 | 474.8667
84 | 3212.088 | 41.95288 | -59.2154 | 16 | 446.9333
85 | 3197.253 | 41.97445 | -59.598 | 15 | 419
86 | 3179.011 | 42.0826 | -58.8749 | 14 | 391.0667
87 | 3162.528 | 42.0104 | -58.458 | 13 | 363.1333
88 | 3141.538 | 42.133 | -59.2368 | 12 | 335.2
89 | 3117.198 | 42.7436 | -63.9373 | 11 | 307.2667
90 | 3094.505 | 43.3255 | -63.8805 | 10 | 279.3333
91 | 3069.176 | 43.2246 | -63.0463 | 9 | 251.4
92 | 3039.561 | 43.05524 | -62.5282 | 8 | 223.4667
93 | 3008.736 | 41.04121 | -54.712 | 7 | 195.5333
94 | 2973.626 | 40.0576 | -50.9479 | 6 | 167.6
95 | 2931.593 | 40.0738 | -53.39075 | 5 | 139.6667
96 | 2882.8576 | 38.89028 | -48.9568 | 4 | 111.7333
97 | 2822.58245 | 37.92291 | -43.9551 | 3 | 83.8
98 | 2744.835 | 36.1376 | -34.4241 | 2 | 55.86667
99 | 2638.29715 | 34.15957 | -27.6103 | 1 | 27.93333
100 | 2501.099 | 31.3818 | -16.25 | 0 | 0

## 6点SOC数据
| U/mV | 内阻/mOhm | 截距 | SOC | Q/mAh
0 | 4000 | 39.7766 | -41.74 | 100 | 2793.333
1 | 3753.846 | 39.5244 | -44.875 | 80 | 2234.667
2 | 3601.099 | 39.8126 | -46.316 | 60 | 1676
3 | 3445.055 | 40.8576 | -47.145 | 40 | 1117.333
4 | 3268.132 | 41.7582 | -57.143 | 20 | 558.6667
5 | 2501.099 | 31.3818 | -16.25 | 0 | 0