## 101点SOC数据
| U/mV | 内阻/mOhm | 截距 | SOC | Q/mAh
0 | 4018.681 | 37.9752 | -34.931 | 100 | 2894.667
1 | 3961.539 | 38.10516 | -38.73393 | 99 | 2865.72
2 | 3949.209 | 37.82308 | -36.56574 | 98 | 2836.773
3 | 3939.56 | 37.81696 | -35.90919 | 97 | 2807.827
4 | 3931.34096 | 37.84972 | -37.55616 | 96 | 2778.88
5 | 3923.846 | 37.7968 | -36.95035 | 95 | 2749.933
6 | 3916 | 37.77484 | -35.7541 | 94 | 2720.987
7 | 3907.692 | 37.61804 | -36.4422 | 93 | 2692.04
8 | 3904.132 | 37.97231 | -32.85044 | 92 | 2663.093
9 | 3890.11 | 37.62092 | -36.4556 | 91 | 2634.147
10 | 3880.33 | 37.55 | -36.431 | 90 | 2605.2
11 | 3871.429 | 37.60481 | -36.37503 | 89 | 2576.253
12 | 3862.637 | 37.69841 | -37.94304 | 88 | 2547.307
13 | 3857.978 | 37.5788 | -33.97107 | 87 | 2518.36
14 | 3842.857 | 37.63784 | -41.1342 | 86 | 2489.413
15 | 3835.165 | 37.75179 | -39.30795 | 85 | 2460.467
16 | 3827.385 | 37.72876 | -39.10488 | 84 | 2431.52
17 | 3818.912 | 37.687 | -38.75421 | 83 | 2402.573
18 | 3809.538 | 37.74676 | -37.4155 | 82 | 2373.627
19 | 3800.517 | 37.81408 | -40.26828 | 81 | 2344.68
20 | 3793.407 | 37.7734 | -39.416 | 80 | 2315.733
21 | 3785.121 | 37.73272 | -39.00479 | 79 | 2286.787
22 | 3775.978 | 38.0832 | -42.21786 | 78 | 2257.84
23 | 3768.132 | 38.26196 | -42.96878 | 77 | 2228.893
24 | 3761.539 | 37.97952 | -41.5456 | 76 | 2199.947
25 | 3753.571 | 37.93015 | -41.84925 | 75 | 2171
26 | 3746.154 | 37.93044 | -40.6188 | 74 | 2142.053
27 | 3738.44 | 37.84792 | -39.27207 | 73 | 2113.107
28 | 3729.978 | 37.69996 | -40.1478 | 72 | 2084.16
29 | 3722.824 | 37.70639 | -41.53174 | 71 | 2055.213
30 | 3714.396 | 37.88862 | -41.0911 | 70 | 2026.267
31 | 3707.593 | 37.831 | -39.86982 | 69 | 1997.32
32 | 3699.473 | 37.831 | -41.33036 | 68 | 1968.373
33 | 3690.11 | 37.81012 | -42.57789 | 67 | 1939.427
34 | 3683.055 | 37.78348 | -41.0274 | 66 | 1910.48
35 | 3674.835 | 37.8382 | -41.33455 | 65 | 1881.533
36 | 3664.835 | 37.867 | -42.82964 | 64 | 1852.587
37 | 3656.934 | 38.07812 | -44.44542 | 63 | 1823.64
38 | 3648.352 | 37.84181 | -40.98894 | 62 | 1794.693
39 | 3640.582 | 37.89796 | -42.23773 | 61 | 1765.747
40 | 3629.89 | 38.0544 | -43.899 | 60 | 1736.8
41 | 3620.879 | 38.07096 | -44.56414 | 59 | 1707.853
42 | 3612.681 | 38.13297 | -44.51086 | 58 | 1678.907
43 | 3603.748 | 38.14704 | -44.1306 | 57 | 1649.96
44 | 3594.813 | 38.15958 | -43.54588 | 56 | 1621.013
45 | 3587.582 | 38.2526 | -43.0767 | 55 | 1592.067
46 | 3575.846 | 38.26268 | -45.13742 | 54 | 1563.12
47 | 3569.11 | 38.19536 | -43.7238 | 53 | 1534.173
48 | 3559.341 | 38.2274 | -43.04876 | 52 | 1505.227
49 | 3552.341 | 38.33144 | -43.30557 | 51 | 1476.28
50 | 3544.506 | 38.4075 | -44.236 | 50 | 1447.333
51 | 3535.165 | 38.43021 | -46.6894 | 49 | 1418.387
52 | 3527.737 | 38.43337 | -45.74908 | 48 | 1389.44
53 | 3518.802 | 38.4796 | -46.00322 | 47 | 1360.493
54 | 3512.088 | 38.51488 | -46.39842 | 46 | 1331.547
55 | 3501.594 | 38.4796 | -49.04645 | 45 | 1302.6
56 | 3497.802 | 38.84556 | -46.66808 | 44 | 1273.653
57 | 3490.561 | 38.85456 | -46.56921 | 43 | 1244.707
58 | 3483.011 | 38.85924 | -46.95528 | 42 | 1215.76
59 | 3476.56 | 38.89963 | -47.99278 | 41 | 1186.813
60 | 3471.428 | 38.85424 | -45.7004 | 40 | 1157.867
61 | 3461.539 | 38.94548 | -47.55133 | 39 | 1128.92
62 | 3454.879 | 39.02216 | -49.02274 | 38 | 1099.973
63 | 3446.154 | 39.0578 | -53.11338 | 37 | 1071.027
64 | 3439.561 | 38.99552 | -51.0206 | 36 | 1042.08
65 | 3433.571 | 38.95871 | -48.63955 | 35 | 1013.133
66 | 3424.813 | 38.95376 | -50.17538 | 34 | 984.1867
67 | 3418.22 | 39.00956 | -49.03696 | 33 | 955.24
68 | 3410.813 | 39.28948 | -49.37024 | 32 | 926.2933
69 | 3403.297 | 39.20236 | -48.7588 | 31 | 897.3467
70 | 3395.604 | 39.0164 | -49.9172 | 30 | 868.4
71 | 3385.714 | 39.03116 | -50.1018 | 29 | 839.4533
72 | 3379.517 | 39.33412 | -51.21996 | 28 | 810.5067
73 | 3370.352 | 39.00442 | -50.50562 | 27 | 781.56
74 | 3361.956 | 39.056 | -49.80776 | 26 | 752.6133
75 | 3352.747 | 38.993 | -48.812 | 25 | 723.6667
76 | 3342.857 | 39.06032 | -51.3456 | 24 | 694.72
77 | 3334.088 | 38.9102 | -51.63904 | 23 | 665.7733
78 | 3323.077 | 39.9568 | -51.433 | 22 | 636.8267
79 | 3312.088 | 39.7406 | -52.25227 | 21 | 607.88
80 | 3302.418 | 39.7334 | -51.1942 | 20 | 578.9333
81 | 3290.176 | 39.90172 | -52.70619 | 19 | 549.9867
82 | 3276.923 | 40.04104 | -52.9522 | 18 | 521.04
83 | 3265.066 | 39.69128 | -51.84103 | 17 | 492.0933
84 | 3250.549 | 40.19311 | -56.92172 | 16 | 463.1467
85 | 3236.264 | 39.53881 | -50.44105 | 15 | 434.2
86 | 3222.879 | 40.28748 | -53.0854 | 14 | 405.2533
87 | 3204.055 | 40.46372 | -57.60429 | 13 | 376.3067
88 | 3187.297 | 40.28532 | -55.40448 | 12 | 347.36
89 | 3166.879 | 40.22988 | -54.52283 | 11 | 318.4133
90 | 3146.923 | 40.317 | -54.6617 | 10 | 289.4667
91 | 3121.791 | 40.31628 | -55.24057 | 9 | 260.52
92 | 3094.461 | 40.30835 | -55.43272 | 8 | 231.5733
93 | 3064.835 | 39.59316 | -50.7138 | 7 | 202.6267
94 | 3029.187 | 39.73268 | -52.51018 | 6 | 173.68
95 | 2991.923 | 39.2596 | -50.52865 | 5 | 144.7333
96 | 2945.62648 | 38.37284 | -46.23772 | 4 | 115.7867
97 | 2886.14261 | 37.36872 | -41.7886 | 3 | 86.84
98 | 2802.76948 | 35.31543 | -35.63214 | 2 | 57.89333
99 | 2682.84648 | 33.21131 | -23.19953 | 1 | 28.94667
100 | 2501.099 | 30.3368 | -12.124 | 0 | 0

## 6点SOC数据
| U/mV | 内阻/mOhm | 截距 | SOC | Q/mAh
0 | 4018.681 | 37.9752 | -34.931 | 100 | 2894.667
1 | 3793.407 | 37.7734 | -39.416 | 80 | 2315.733
2 | 3629.89 | 38.0544 | -43.899 | 60 | 1736.8
3 | 3471.428 | 38.85424 | -45.7004 | 40 | 1157.867
4 | 3302.418 | 39.7334 | -51.1942 | 20 | 578.9333
5 | 2501.099 | 30.3368 | -12.124 | 0 | 0