## 101点SOC数据
| U/mV | 内阻/mOhm | 截距 | SOC | Q/mAh
0 | 4052.747 | 36.1736 | -30.319 | 100 | 3000.444
1 | 4015.92351 | 35.97586 | -31.52731 | 99 | 2970.44
2 | 4003.31898 | 36.53472 | -37.57464 | 98 | 2940.436
3 | 3993.92253 | 35.91924 | -31.82767 | 97 | 2910.431
4 | 3985.714 | 35.99215 | -29.45572 | 96 | 2880.427
5 | 3976.319 | 36.0332 | -32.41845 | 95 | 2850.422
6 | 3968.066 | 35.92573 | -30.30954 | 94 | 2820.418
7 | 3958.088 | 35.98307 | -31.24466 | 93 | 2790.413
8 | 3948.352 | 36.0296 | -31.796 | 92 | 2760.409
9 | 3937.814 | 36.09512 | -33.42042 | 91 | 2730.404
10 | 3927.362 | 36.0944 | -35.4179 | 90 | 2700.4
11 | 3916.912 | 37.00852 | -40.6576 | 89 | 2670.396
12 | 3906.725 | 36.00065 | -34.68536 | 88 | 2640.391
13 | 3896.011 | 36.21363 | -33.81617 | 87 | 2610.387
14 | 3884.615 | 36.1736 | -36.60428 | 86 | 2580.382
15 | 3874.011 | 36.415 | -36.63635 | 85 | 2550.378
16 | 3863.736 | 36.1736 | -34.715 | 84 | 2520.373
17 | 3854.582 | 36.0656 | -35.63567 | 83 | 2490.369
18 | 3844.154 | 36.37684 | -35.13674 | 82 | 2460.364
19 | 3834.066 | 36.29548 | -35.3234 | 81 | 2430.36
20 | 3825.275 | 36.44024 | -34.9482 | 80 | 2400.356
21 | 3815.846 | 36.50362 | -35.12293 | 79 | 2370.351
22 | 3806.836 | 36.4258 | -35.73244 | 78 | 2340.347
23 | 3798.604 | 36.498 | -35.83046 | 77 | 2310.342
24 | 3790.945 | 36.41716 | -33.99756 | 76 | 2280.338
25 | 3781.594 | 36.552 | -36.33125 | 75 | 2250.333
26 | 3773.626 | 36.54336 | -37.37606 | 74 | 2220.329
27 | 3766.187 | 36.50628 | -36.12463 | 73 | 2190.324
28 | 3758.242 | 36.48786 | -36.28532 | 72 | 2160.32
29 | 3750.549 | 36.55488 | -37.7204 | 71 | 2130.316
30 | 3739.89 | 36.451 | -39.3973 | 70 | 2100.311
31 | 3733.857 | 36.45496 | -35.43942 | 69 | 2070.307
32 | 3724.528 | 36.48642 | -38.1244 | 68 | 2040.302
33 | 3716.484 | 36.46795 | -37.28477 | 67 | 2010.298
34 | 3707.692 | 36.534 | -37.615 | 66 | 1980.293
35 | 3697.802 | 36.47263 | -38.572 | 65 | 1950.289
36 | 3690.11 | 36.65496 | -38.92316 | 64 | 1920.284
37 | 3679.264 | 36.50268 | -38.41453 | 63 | 1890.28
38 | 3671.011 | 36.60096 | -39.46642 | 62 | 1860.276
39 | 3661.539 | 36.63804 | -38.1342 | 61 | 1830.271
40 | 3651.648 | 36.7502 | -40.0152 | 60 | 1800.267
41 | 3644.857 | 36.57324 | -37.20675 | 59 | 1770.262
42 | 3634.066 | 36.66288 | -38.89682 | 58 | 1740.258
43 | 3623.154 | 36.74768 | -40.8814 | 57 | 1710.253
44 | 3614.901 | 36.77036 | -38.18136 | 56 | 1680.249
45 | 3605.495 | 36.752 | -40.84805 | 55 | 1650.244
46 | 3597.296 | 36.8222 | -39.56154 | 54 | 1620.24
47 | 3587.912 | 36.81896 | -38.97386 | 53 | 1590.236
48 | 3580.748 | 36.86108 | -38.72288 | 52 | 1560.231
49 | 3571.429 | 36.96604 | -40.87419 | 51 | 1530.227
50 | 3564.286 | 36.8762 | -40.9745 | 50 | 1500.222
51 | 3554.945 | 36.89384 | -42.7112 | 49 | 1470.218
52 | 3548.923 | 36.94902 | -40.21816 | 48 | 1440.213
53 | 3541.758 | 37.11473 | -40.48663 | 47 | 1410.209
54 | 3533.473 | 37.1464 | -41.27046 | 46 | 1380.204
55 | 3527.473 | 37.114 | -39.4709 | 45 | 1350.2
56 | 3518.55 | 37.05424 | -40.96296 | 44 | 1320.196
57 | 3513.264 | 37.17232 | -40.65274 | 43 | 1290.191
58 | 3506.594 | 37.2372 | -40.03102 | 42 | 1260.187
59 | 3498.901 | 37.39212 | -41.9056 | 41 | 1230.182
60 | 3492.308 | 37.3338 | -41.614 | 40 | 1200.178
61 | 3485.593 | 37.2906 | -41.39811 | 39 | 1170.173
62 | 3478.022 | 37.29924 | -42.5402 | 38 | 1140.169
63 | 3471.571 | 37.40328 | -42.77566 | 37 | 1110.164
64 | 3465.934 | 37.5068 | -42.479 | 36 | 1080.16
65 | 3457.308 | 37.568 | -44.6533 | 35 | 1050.156
66 | 3450.198 | 37.49528 | -43.49876 | 34 | 1020.151
67 | 3444.681 | 37.45299 | -42.77046 | 33 | 990.1467
68 | 3437.758 | 37.56728 | -43.13376 | 32 | 960.1422
69 | 3430.769 | 37.51364 | -43.6122 | 31 | 930.1378
70 | 3423.077 | 37.7338 | -44.713 | 30 | 900.1333
71 | 3414.055 | 37.6508 | -45.397 | 29 | 870.1289
72 | 3406.901 | 37.55288 | -44.9074 | 28 | 840.1244
73 | 3398.901 | 37.53452 | -45.66183 | 27 | 810.12
74 | 3389.297 | 37.74172 | -46.37912 | 26 | 780.1156
75 | 3380.495 | 37.696 | -45.62275 | 25 | 750.1111
76 | 3373.099 | 37.83964 | -44.935 | 24 | 720.1067
77 | 3362.637 | 37.83784 | -46.3322 | 23 | 690.1022
78 | 3352.747 | 37.867 | -45.62078 | 22 | 660.0978
79 | 3342.857 | 37.96476 | -46.9668 | 21 | 630.0933
80 | 3331.209 | 37.9752 | -47.4578 | 20 | 600.0889
81 | 3321.978 | 37.97766 | -47.7896 | 19 | 570.0844
82 | 3310.791 | 37.88 | -46.7408 | 18 | 540.08
83 | 3299.626 | 37.92725 | -47.52659 | 17 | 510.0756
84 | 3287.912 | 38.06016 | -48.36696 | 16 | 480.0711
85 | 3275.824 | 38.0598 | -47.442 | 15 | 450.0667
86 | 3261.693 | 38.12931 | -49.83282 | 14 | 420.0622
87 | 3250.956 | 38.21408 | -47.1144 | 13 | 390.0578
88 | 3235.429 | 38.25476 | -49.25104 | 12 | 360.0533
89 | 3224.846 | 38.1914 | -46.75922 | 11 | 330.0489
90 | 3207.802 | 38.24898 | -49.377 | 10 | 300.0444
91 | 3191.857 | 38.04072 | -47.79719 | 9 | 270.04
92 | 3172.615 | 38.29364 | -49.62328 | 8 | 240.0356
93 | 3152.121 | 38.3714 | -49.62643 | 7 | 210.0311
94 | 3126.44 | 38.47744 | -50.56226 | 6 | 180.0267
95 | 3095.604 | 38.512 | -51.29655 | 5 | 150.0222
96 | 3058.28596 | 38.33828 | -48.8344 | 4 | 120.0178
97 | 3006.07747 | 37.81624 | -47.3222 | 3 | 90.01333
98 | 2930.769 | 37.43532 | -45.4406 | 2 | 60.00889
99 | 2802.75849 | 34.93096 | -35.65429 | 1 | 30.00444
100 | 2503.297 | 29.7604 | -14.736 | 0 | 0

## 6点SOC数据
| U/mV | 内阻/mOhm | 截距 | SOC | Q/mAh
0 | 4052.747 | 36.1736 | -30.319 | 100 | 3000.444
1 | 3825.275 | 36.44024 | -34.9482 | 80 | 2400.356
2 | 3651.648 | 36.7502 | -40.0152 | 60 | 1800.267
3 | 3492.308 | 37.3338 | -41.614 | 40 | 1200.178
4 | 3331.209 | 37.9752 | -47.4578 | 20 | 600.0889
5 | 2503.297 | 29.7604 | -14.736 | 0 | 0