## 101点SOC数据
| U/mV | 内阻/mOhm | 截距 | SOC | Q/mAh
0 | 3973.626 | 41.9384 | -43.758 | 100 | 2673.333
1 | 3824.34085 | 41.933 | -49.82945 | 99 | 2646.6
2 | 3811.6484 | 41.7834 | -50.0156 | 98 | 2619.867
3 | 3807.692 | 41.7024 | -47.46855 | 97 | 2593.133
4 | 3801.5386 | 41.64292 | -47.9944 | 96 | 2566.4
5 | 3794.231 | 41.56 | -49.558 | 95 | 2539.667
6 | 3788.901 | 41.4448 | -47.9929 | 94 | 2512.933
7 | 3783.461 | 41.398 | -46.55095 | 93 | 2486.2
8 | 3777.802 | 41.434 | -46.0708 | 92 | 2459.467
9 | 3769.616 | 41.35107 | -48.84305 | 91 | 2432.733
10 | 3760.989 | 41.3439 | -52.324 | 90 | 2406
11 | 3756.044 | 41.31507 | -48.718 | 89 | 2379.267
12 | 3749.011 | 41.38356 | -49.9948 | 88 | 2352.533
13 | 3742.857 | 41.3204 | -48.36 | 87 | 2325.8
14 | 3736.374 | 41.29702 | -49.2322 | 86 | 2299.067
15 | 3728.846 | 41.2718 | -48.11725 | 85 | 2272.333
16 | 3721.978 | 41.29708 | -49.782 | 84 | 2245.6
17 | 3715.385 | 41.34209 | -50.1719 | 83 | 2218.867
18 | 3709.121 | 41.37634 | -49.0786 | 82 | 2192.133
19 | 3703.297 | 41.4556 | -47.82695 | 81 | 2165.4
20 | 3695.604 | 41.398 | -49.847 | 80 | 2138.667
21 | 3689.011 | 41.3728 | -48.78685 | 79 | 2111.933
22 | 3682.417 | 41.3944 | -49.0607 | 78 | 2085.2
23 | 3674.725 | 41.4376 | -50.6499 | 77 | 2058.467
24 | 3668.791 | 41.4556 | -49.036 | 76 | 2031.733
25 | 3661.814 | 41.461 | -50.71175 | 75 | 2005
26 | 3655.714 | 41.4412 | -46.5471 | 74 | 1978.267
27 | 3648.352 | 41.5366 | -49.441 | 73 | 1951.533
28 | 3639.781 | 41.5348 | -50.0916 | 72 | 1924.8
29 | 3632.582 | 41.4808 | -50.9757 | 71 | 1898.067
30 | 3625.824 | 41.542 | -51.1165 | 70 | 1871.333
31 | 3618.682 | 41.578 | -51.46135 | 69 | 1844.6
32 | 3611.868 | 41.578 | -49.8678 | 68 | 1817.867
33 | 3604.451 | 41.578 | -49.59305 | 67 | 1791.133
34 | 3595.494 | 41.64298 | -52.2818 | 66 | 1764.4
35 | 3588.736 | 41.6412 | -50.23875 | 65 | 1737.667
36 | 3580.66 | 41.6934 | -51.9834 | 64 | 1710.933
37 | 3572.418 | 41.7618 | -52.87535 | 63 | 1684.2
38 | 3565.604 | 41.77986 | -51.317 | 62 | 1657.467
39 | 3556.978 | 41.8304 | -51.40455 | 61 | 1630.733
40 | 3548.352 | 41.9024 | -55.665 | 60 | 1604
41 | 3540.825 | 41.9078 | -53.495 | 59 | 1577.267
42 | 3533.736 | 42.0104 | -52.5793 | 58 | 1550.533
43 | 3525.275 | 42.05371 | -53.23545 | 57 | 1523.8
44 | 3518.242 | 42.1042 | -53.3782 | 56 | 1497.067
45 | 3509.615 | 42.1726 | -53.72 | 55 | 1470.333
46 | 3501.099 | 42.187 | -53.792 | 54 | 1443.6
47 | 3492.308 | 42.2968 | -56.48405 | 53 | 1416.867
48 | 3485.714 | 42.3708 | -54.711 | 52 | 1390.133
49 | 3477.253 | 42.4284 | -56.48265 | 51 | 1363.4
50 | 3469.781 | 42.4248 | -55.5305 | 50 | 1336.667
51 | 3462.253 | 42.468 | -54.098 | 49 | 1309.933
52 | 3453.187 | 42.6446 | -56.9592 | 48 | 1283.2
53 | 3447.143 | 42.6572 | -54.0549 | 47 | 1256.467
54 | 3438.461 | 42.78878 | -55.8128 | 46 | 1229.733
55 | 3431.044 | 42.686 | -54.6395 | 45 | 1203
56 | 3423.517 | 42.8752 | -57.4528 | 44 | 1176.267
57 | 3414.89 | 42.931 | -58.00655 | 43 | 1149.533
58 | 3406.703 | 42.9472 | -59.6808 | 42 | 1122.8
59 | 3400.165 | 43.03003 | -56.90815 | 41 | 1096.067
60 | 3391.209 | 43.1274 | -57.395 | 40 | 1069.333
61 | 3385.384 | 43.1328 | -56.65355 | 39 | 1042.6
62 | 3376.044 | 43.2282 | -59.5475 | 38 | 1015.867
63 | 3369.341 | 43.3076 | -58.68065 | 37 | 989.1333
64 | 3361.099 | 43.4228 | -60.411 | 36 | 962.4
65 | 3353.571 | 43.5056 | -59.8355 | 35 | 935.6667
66 | 3346.154 | 43.58858 | -59.7009 | 34 | 908.9333
67 | 3337.363 | 43.6282 | -58.85495 | 33 | 882.2
68 | 3328.791 | 43.6822 | -60.8294 | 32 | 855.4667
69 | 3321.978 | 43.738 | -59.35 | 31 | 828.7333
70 | 3312.637 | 43.7578 | -59.9975 | 30 | 802
71 | 3302.198 | 43.79933 | -62.568 | 29 | 775.2667
72 | 3294.286 | 43.8768 | -60.043 | 28 | 748.5333
73 | 3285.769 | 44.06059 | -62.007 | 27 | 721.8
74 | 3273.846 | 44.02458 | -62.9808 | 26 | 695.0667
75 | 3264.835 | 44.1362 | -63.26325 | 25 | 668.3333
76 | 3253.846 | 44.23708 | -64.2622 | 24 | 641.6
77 | 3242.857 | 44.26771 | -64.19555 | 23 | 614.8667
78 | 3231.868 | 44.3668 | -63.9217 | 22 | 588.1333
79 | 3219.78 | 44.3992 | -63.755 | 21 | 561.4
80 | 3207.692 | 44.5326 | -62.224 | 20 | 534.6667
81 | 3193.407 | 44.61 | -66.07185 | 19 | 507.9333
82 | 3180.989 | 44.7234 | -64.1661 | 18 | 481.2
83 | 3164.835 | 44.8208 | -65.863 | 17 | 454.4667
84 | 3149.451 | 44.8856 | -65.5266 | 16 | 427.7333
85 | 3132.967 | 44.97385 | -65.52825 | 15 | 401
86 | 3115.385 | 45.0406 | -65.862 | 14 | 374.2667
87 | 3092.473 | 45.1468 | -68.48115 | 13 | 347.5333
88 | 3075.604 | 45.318 | -67.6896 | 12 | 320.8
89 | 3053.461 | 45.3846 | -67.96765 | 11 | 294.0667
90 | 3030.77 | 45.5774 | -69.0955 | 10 | 267.3333
91 | 3005.11 | 45.6116 | -69.816 | 9 | 240.6
92 | 2977.802 | 45.69984 | -70.477 | 8 | 213.8667
93 | 2948.517 | 45.8314 | -69.7611 | 7 | 187.1333
94 | 2914.176 | 45.8872 | -71.194 | 6 | 160.4
95 | 2875.549 | 45.9196 | -71.63175 | 5 | 133.6667
96 | 2831.4284 | 45.808 | -71.2376 | 4 | 106.9333
97 | 2774.835 | 45.5378 | -69.7223 | 3 | 80.2
98 | 2704.7257 | 44.92526 | -68.5823 | 2 | 53.46667
99 | 2615.8794 | 43.96683 | -63.4606 | 1 | 26.73333
100 | 2501.099 | 42.1186 | -57.846 | 0 | 0

## 6点SOC数据
| U/mV | 内阻/mOhm | 截距 | SOC | Q/mAh
0 | 3973.626 | 41.9384 | -43.758 | 100 | 2673.333
1 | 3695.604 | 41.398 | -49.847 | 80 | 2138.667
2 | 3548.352 | 41.9024 | -55.665 | 60 | 1604
3 | 3391.209 | 43.1274 | -57.395 | 40 | 1069.333
4 | 3207.692 | 44.5326 | -62.224 | 20 | 534.6667
5 | 2501.099 | 42.1186 | -57.846 | 0 | 0