## 101点SOC数据
| U/mV | 内阻/mOhm | 截距 | SOC | Q/mAh
0 | 4064.835 | 37.2546 | -34.625 | 100 | 2976.889
1 | 3997.73606 | 37.32588 | -32.80538 | 99 | 2947.12
2 | 3982.461 | 37.25027 | -34.55936 | 98 | 2917.351
3 | 3973.626 | 37.1464 | -35.183 | 97 | 2887.582
4 | 3967.033 | 37.03264 | -33.42728 | 96 | 2857.813
5 | 3960.329 | 36.90142 | -31.7601 | 95 | 2828.044
6 | 3949.715 | 36.89852 | -36.97596 | 94 | 2798.276
7 | 3942.857 | 36.87404 | -33.97506 | 93 | 2768.507
8 | 3934.813 | 36.74444 | -33.52388 | 92 | 2738.738
9 | 3926.374 | 36.7862 | -34.08454 | 91 | 2708.969
10 | 3917.363 | 36.7502 | -34.52 | 90 | 2679.2
11 | 3904.879 | 36.74228 | -36.83228 | 89 | 2649.431
12 | 3898.373 | 36.66797 | -33.31836 | 88 | 2619.662
13 | 3887.626 | 36.74084 | -33.72642 | 87 | 2589.893
14 | 3878.022 | 36.59592 | -32.73832 | 86 | 2560.124
15 | 3867.033 | 36.7394 | -35.345 | 85 | 2530.356
16 | 3857.143 | 36.62904 | -33.6942 | 84 | 2500.587
17 | 3847.627 | 36.7502 | -35.02534 | 83 | 2470.818
18 | 3837.055 | 36.73724 | -34.93892 | 82 | 2441.049
19 | 3827.473 | 36.7502 | -35.399 | 81 | 2411.28
20 | 3817.583 | 36.743 | -36.462 | 80 | 2381.511
21 | 3808.791 | 36.76532 | -36.5746 | 79 | 2351.742
22 | 3800 | 36.8222 | -36.858 | 78 | 2321.973
23 | 3790.703 | 36.83588 | -36.75056 | 77 | 2292.204
24 | 3782.461 | 36.82364 | -37.34928 | 76 | 2262.436
25 | 3774.726 | 36.7862 | -36.677 | 75 | 2232.667
26 | 3766.505 | 36.80492 | -36.77208 | 74 | 2202.898
27 | 3758.748 | 36.82508 | -36.27894 | 73 | 2173.129
28 | 3751.033 | 36.91733 | -35.6202 | 72 | 2143.36
29 | 3743.319 | 36.83732 | -36.47202 | 71 | 2113.591
30 | 3735.165 | 36.887 | -37.182 | 70 | 2083.822
31 | 3726.374 | 36.84956 | -36.31342 | 69 | 2054.053
32 | 3718.286 | 36.97936 | -37.64444 | 68 | 2024.284
33 | 3709.89 | 36.9302 | -36.67332 | 67 | 1994.516
34 | 3700.747 | 36.9433 | -38.16684 | 66 | 1964.747
35 | 3690.44 | 36.95554 | -39.393 | 65 | 1934.978
36 | 3682.902 | 37.0384 | -37.45544 | 64 | 1905.209
37 | 3674.154 | 37.0744 | -38.40574 | 63 | 1875.44
38 | 3664.835 | 37.05568 | -37.7624 | 62 | 1845.671
39 | 3653.231 | 37.12264 | -41.54752 | 61 | 1815.902
40 | 3646.154 | 37.16084 | -37.672 | 60 | 1786.133
41 | 3636.264 | 37.1464 | -38.87464 | 59 | 1756.364
42 | 3627.296 | 37.1824 | -38.83568 | 58 | 1726.596
43 | 3617.583 | 37.19755 | -39.9866 | 57 | 1696.827
44 | 3608.527 | 37.2186 | -40.07176 | 56 | 1667.058
45 | 3598.791 | 37.3554 | -41.6121 | 55 | 1637.289
46 | 3590.022 | 37.29924 | -40.43012 | 54 | 1607.52
47 | 3581.253 | 37.40293 | -42.09154 | 53 | 1577.751
48 | 3573.626 | 37.50824 | -41.3882 | 52 | 1547.982
49 | 3564.857 | 37.47224 | -40.10918 | 51 | 1518.213
50 | 3556.044 | 37.5068 | -41.38 | 50 | 1488.444
51 | 3548.352 | 37.54496 | -40.49378 | 49 | 1458.676
52 | 3541.758 | 37.58168 | -40.69936 | 48 | 1428.907
53 | 3534.066 | 37.687 | -41.11606 | 47 | 1399.138
54 | 3526.286 | 37.62346 | -39.94112 | 46 | 1369.369
55 | 3517.583 | 37.6906 | -42.299 | 45 | 1339.6
56 | 3510.989 | 37.795 | -42.821 | 44 | 1309.831
57 | 3505.341 | 37.92909 | -42.39246 | 43 | 1280.062
58 | 3497.802 | 37.82524 | -38.75304 | 42 | 1250.293
59 | 3489.912 | 37.93268 | -43.00388 | 41 | 1220.524
60 | 3481.539 | 37.9968 | -46.4676 | 40 | 1190.756
61 | 3475.824 | 38.01548 | -44.16538 | 39 | 1160.987
62 | 3468.967 | 37.96512 | -43.93536 | 38 | 1131.218
63 | 3461.825 | 38.0832 | -43.163 | 37 | 1101.449
64 | 3455.429 | 38.1552 | -44.622 | 36 | 1071.68
65 | 3448.352 | 38.1084 | -42.9593 | 35 | 1041.911
66 | 3440.616 | 38.14526 | -45.3632 | 34 | 1012.142
67 | 3434.066 | 38.2274 | -44.983 | 33 | 982.3733
68 | 3427.473 | 38.31236 | -45.4078 | 32 | 952.6044
69 | 3418.681 | 38.1914 | -45.22124 | 31 | 922.8356
70 | 3410.549 | 38.3066 | -46.9176 | 30 | 893.0667
71 | 3403.297 | 38.2634 | -45.33884 | 29 | 863.2978
72 | 3395.604 | 38.31524 | -44.93964 | 28 | 833.5289
73 | 3387.912 | 38.3714 | -44.01154 | 27 | 803.76
74 | 3379.121 | 38.39012 | -44.6976 | 26 | 773.9911
75 | 3369.231 | 38.3534 | -45.613 | 25 | 744.2222
76 | 3361.011 | 38.38734 | -45.21168 | 24 | 714.4533
77 | 3351.143 | 38.49616 | -47.33842 | 23 | 684.6844
78 | 3340.659 | 38.48392 | -46.88148 | 22 | 654.9156
79 | 3330.77 | 38.57248 | -47.34482 | 21 | 625.1467
80 | 3320 | 38.6236 | -46.7438 | 20 | 595.3778
81 | 3308.527 | 38.5516 | -48.2309 | 19 | 565.6089
82 | 3297.802 | 38.60056 | -46.8488 | 18 | 535.84
83 | 3286.066 | 38.79156 | -48.55112 | 17 | 506.0711
84 | 3274.022 | 38.74332 | -47.56328 | 16 | 476.3022
85 | 3259.671 | 38.793 | -48.5803 | 15 | 446.5333
86 | 3246.154 | 38.8817 | -50.1448 | 14 | 416.7644
87 | 3231.582 | 39.07472 | -52.23086 | 13 | 386.9956
88 | 3217.583 | 39.06464 | -49.1692 | 12 | 357.2267
89 | 3202.198 | 39.2362 | -50.027 | 11 | 327.4578
90 | 3184.395 | 39.30104 | -50.5718 | 10 | 297.6889
91 | 3163.538 | 39.40988 | -49.99406 | 9 | 267.92
92 | 3140.659 | 39.62681 | -50.88204 | 8 | 238.1511
93 | 3115.077 | 39.77156 | -52.85766 | 7 | 208.3822
94 | 3084.352 | 39.97984 | -52.91008 | 6 | 178.6133
95 | 3048.132 | 40.16578 | -53.6858 | 5 | 148.8444
96 | 3004.30808 | 40.209 | -54.97892 | 4 | 119.0756
97 | 2947.121 | 40.32133 | -57.58472 | 3 | 89.30667
98 | 2869.231 | 40.24932 | -57.2906 | 2 | 59.53778
99 | 2746.11004 | 39.70316 | -56.73582 | 1 | 29.76889
100 | 2495.604 | 36.606 | -44.569 | 0 | 0

## 6点SOC数据
| U/mV | 内阻/mOhm | 截距 | SOC | Q/mAh
0 | 4064.835 | 37.2546 | -34.625 | 100 | 2976.889
1 | 3817.583 | 36.743 | -36.462 | 80 | 2381.511
2 | 3646.154 | 37.16084 | -37.672 | 60 | 1786.133
3 | 3481.539 | 37.9968 | -46.4676 | 40 | 1190.756
4 | 3320 | 38.6236 | -46.7438 | 20 | 595.3778
5 | 2495.604 | 36.606 | -44.569 | 0 | 0