## 101点SOC数据
| U/mV | 内阻/mOhm | 截距 | SOC | Q/mAh
0 | 4010.989 | 38.5262 | -45.378 | 100 | 2886.222
1 | 3960.439 | 38.498746 | -44.14273 | 99 | 2857.36
2 | 3945.055 | 38.369452 | -43.49526 | 98 | 2828.498
3 | 3934.066 | 38.402816 | -45.40949 | 97 | 2799.636
4 | 3926.374 | 38.39992 | -44.7466 | 96 | 2770.773
5 | 3917.583 | 38.51717 | -45.33285 | 95 | 2741.911
6 | 3908.791 | 38.49826 | -45.23932 | 94 | 2713.049
7 | 3900.78029 | 38.40359 | -45.08367 | 93 | 2684.187
8 | 3891.73652 | 38.5778 | -46.20748 | 92 | 2655.324
9 | 3883.517 | 38.371 | -45.44823 | 91 | 2626.462
10 | 3873.9557 | 38.54426 | -46.6782 | 90 | 2597.6
11 | 3865.934 | 38.49198 | -45.20689 | 89 | 2568.738
12 | 3857.143 | 38.62238 | -45.85888 | 88 | 2539.876
13 | 3847.253 | 38.54041 | -46.54806 | 87 | 2511.013
14 | 3839.099 | 38.54116 | -45.91482 | 86 | 2482.151
15 | 3829.61505 | 38.58298 | -46.81685 | 85 | 2453.289
16 | 3820.879 | 38.66468 | -46.59792 | 84 | 2424.427
17 | 3810.99999 | 38.50143 | -47.44118 | 83 | 2395.564
18 | 3802.198 | 38.4647 | -45.57606 | 82 | 2366.702
19 | 3794.506 | 38.76489 | -48.69253 | 81 | 2337.84
20 | 3786.813 | 38.53648 | -46.0892 | 80 | 2308.978
21 | 3778.022 | 38.75318 | -49.66701 | 79 | 2280.116
22 | 3771.055 | 38.68082 | -46.5254 | 78 | 2251.253
23 | 3762.847 | 38.73669 | -47.52882 | 77 | 2222.391
24 | 3754.637 | 38.73412 | -48.13204 | 76 | 2193.529
25 | 3746.429 | 38.62315 | -47.786 | 75 | 2164.667
26 | 3739.561 | 38.64362 | -47.0641 | 74 | 2135.804
27 | 3731.868 | 38.7508 | -47.9407 | 73 | 2106.942
28 | 3723.253 | 38.72374 | -49.48688 | 72 | 2078.08
29 | 3716.891 | 38.86057 | -48.4346 | 71 | 2049.218
30 | 3708.792 | 38.73558 | -47.6328 | 70 | 2020.356
31 | 3700.473 | 38.87349 | -49.46633 | 69 | 1991.493
32 | 3692.308 | 38.94084 | -50.7482 | 68 | 1962.631
33 | 3684.077 | 38.95306 | -51.34781 | 67 | 1933.769
34 | 3676.923 | 39.04288 | -50.1594 | 66 | 1904.907
35 | 3668.132 | 38.94634 | -50.7757 | 65 | 1876.044
36 | 3659.253 | 38.98333 | -50.03748 | 64 | 1847.182
37 | 3650.978 | 38.98592 | -50.5454 | 63 | 1818.32
38 | 3641.912 | 39.08414 | -51.31082 | 62 | 1789.458
39 | 3632.604 | 39.19879 | -52.40063 | 61 | 1760.596
40 | 3625.275 | 39.29156 | -51.183 | 60 | 1731.733
41 | 3616.187 | 39.2145 | -51.31398 | 59 | 1702.871
42 | 3606.594 | 39.25222 | -51.49184 | 58 | 1674.009
43 | 3596.703 | 39.39452 | -53.65403 | 57 | 1645.147
44 | 3587.912 | 39.30812 | -52.93628 | 56 | 1616.284
45 | 3579.286 | 39.36137 | -52.686 | 55 | 1587.422
46 | 3570.33 | 39.38309 | -52.95944 | 54 | 1558.56
47 | 3561.539 | 39.41703 | -53.22796 | 53 | 1529.698
48 | 3552.748 | 39.54595 | -54.87176 | 52 | 1500.836
49 | 3545.055 | 39.68669 | -54.47746 | 51 | 1471.973
50 | 3536.264 | 39.5734 | -53.911 | 50 | 1443.111
51 | 3528.572 | 39.66147 | -54.35136 | 49 | 1414.249
52 | 3519.78 | 39.79621 | -55.15692 | 48 | 1385.387
53 | 3511.088 | 39.86846 | -56.38639 | 47 | 1356.524
54 | 3504.396 | 39.84131 | -54.15156 | 46 | 1327.662
55 | 3495.769 | 39.83064 | -55.1972 | 45 | 1298.8
56 | 3488.659 | 39.93794 | -55.73372 | 44 | 1269.938
57 | 3481.319 | 39.98912 | -55.1214 | 43 | 1241.076
58 | 3473.626 | 40.181 | -55.85 | 42 | 1212.213
59 | 3465.934 | 40.29627 | -57.22861 | 41 | 1183.351
60 | 3458.242 | 40.31028 | -57.5954 | 40 | 1154.489
61 | 3451.648 | 40.34471 | -55.57057 | 39 | 1125.627
62 | 3443.802 | 40.47672 | -56.53734 | 38 | 1096.764
63 | 3436.693 | 40.50835 | -57.72853 | 37 | 1067.902
64 | 3427.473 | 40.54506 | -58.85716 | 36 | 1039.04
65 | 3421.374 | 40.50032 | -57.4466 | 35 | 1010.178
66 | 3413.187 | 40.56984 | -57.81616 | 34 | 981.3156
67 | 3406.593 | 40.59367 | -57.37582 | 33 | 952.4533
68 | 3397.802 | 40.67014 | -58.3406 | 32 | 923.5911
69 | 3390.11 | 40.77207 | -58.80537 | 31 | 894.7289
70 | 3382.417 | 40.7679 | -57.7964 | 30 | 865.8667
71 | 3373.22 | 40.83986 | -59.55155 | 29 | 837.0044
72 | 3365.758 | 40.9308 | -59.95068 | 28 | 808.1422
73 | 3356.044 | 40.9148 | -61.37633 | 27 | 779.28
74 | 3347.011 | 41.05753 | -61.33166 | 26 | 750.4178
75 | 3338.462 | 41.086 | -59.8255 | 25 | 721.5556
76 | 3328.571 | 41.14594 | -61.46628 | 24 | 692.6933
77 | 3318.473 | 41.25716 | -61.6476 | 23 | 663.8311
78 | 3307.319 | 41.3782 | -62.58366 | 22 | 634.9689
79 | 3296.703 | 41.40202 | -62.91125 | 21 | 606.1067
80 | 3285.055 | 41.46864 | -62.9476 | 20 | 577.2444
81 | 3272.528 | 41.52197 | -63.57694 | 19 | 548.3822
82 | 3259.253 | 41.6388 | -64.23802 | 18 | 519.52
83 | 3247.231 | 41.73292 | -63.62058 | 17 | 490.6578
84 | 3231.34 | 41.78203 | -64.38268 | 16 | 461.7956
85 | 3215.44 | 41.91081 | -65.48815 | 15 | 432.9333
86 | 3198.901 | 41.95841 | -64.27546 | 14 | 404.0711
87 | 3181.319 | 42.1663 | -64.7984 | 13 | 375.2089
88 | 3160.044 | 42.14091 | -64.94684 | 12 | 346.3467
89 | 3138.649 | 42.30559 | -66.47293 | 11 | 317.4844
90 | 3116.154 | 42.2779 | -64.4662 | 10 | 288.6222
91 | 3089.011 | 42.5598 | -67.99677 | 9 | 259.76
92 | 3061.275 | 42.67156 | -68.03904 | 8 | 230.8978
93 | 3029.989 | 42.8409 | -69.14923 | 7 | 202.0356
94 | 2994.506 | 42.95479 | -69.52112 | 6 | 173.1733
95 | 2954.231 | 43.12731 | -70.96685 | 5 | 144.3111
96 | 2904.26412 | 43.2838 | -73.43012 | 4 | 115.4489
97 | 2841.56 | 43.16506 | -72.9683 | 3 | 86.58667
98 | 2758.11012 | 43.130148 | -73.8268 | 2 | 57.72444
99 | 2647.12112 | 42.2268 | -70.47501 | 1 | 28.86222
100 | 2502.198 | 40.2586 | -61.732 | 0 | 0

## 6点SOC数据
| U/mV | 内阻/mOhm | 截距 | SOC | Q/mAh
0 | 4010.989 | 38.5262 | -45.378 | 100 | 2886.222
1 | 3786.813 | 38.53648 | -46.0892 | 80 | 2308.978
2 | 3625.275 | 39.29156 | -51.183 | 60 | 1731.733
3 | 3458.242 | 40.31028 | -57.5954 | 40 | 1154.489
4 | 3285.055 | 41.46864 | -62.9476 | 20 | 577.2444
5 | 2502.198 | 40.2586 | -61.732 | 0 | 0