## 101点SOC数据
| U/mV | 内阻/mOhm | 截距 | SOC | Q/mAh
0 | 3857.143 | 45.181 | -55.575 | 100 | 2539.556
1 | 3775.51628 | 45.31005 | -55.27612 | 99 | 2514.16
2 | 3760.439 | 45.26328 | -55.9874 | 98 | 2488.764
3 | 3750.08784 | 45.217 | -56.393 | 97 | 2463.369
4 | 3743.956 | 45.16516 | -54.88092 | 96 | 2437.973
5 | 3736.594 | 45.145 | -55.0653 | 95 | 2412.578
6 | 3729.318 | 45.22279 | -56.8838 | 94 | 2387.182
7 | 3722 | 45.18172 | -56.63462 | 93 | 2361.787
8 | 3715.385 | 45.11332 | -56.20372 | 92 | 2336.391
9 | 3707.978 | 45.21571 | -57.94728 | 91 | 2310.996
10 | 3702.418 | 45.1378 | -58.656 | 90 | 2285.6
11 | 3694.505 | 45.2532 | -57.62946 | 89 | 2260.204
12 | 3687.912 | 45.2532 | -57.38668 | 88 | 2234.809
13 | 3682.219 | 45.18748 | -56.00386 | 87 | 2209.413
14 | 3674.769 | 45.14788 | -57.56444 | 86 | 2184.018
15 | 3667.143 | 45.24598 | -57.988 | 85 | 2158.622
16 | 3660.439 | 45.2892 | -57.47976 | 84 | 2133.227
17 | 3652.747 | 45.23076 | -59.12078 | 83 | 2107.831
18 | 3647.253 | 45.27048 | -57.64892 | 82 | 2082.436
19 | 3639.561 | 45.24089 | -58.07146 | 81 | 2057.04
20 | 3632.967 | 45.2532 | -58.7934 | 80 | 2031.644
21 | 3625.341 | 45.28704 | -59.33626 | 79 | 2006.249
22 | 3618.682 | 45.29208 | -59.25064 | 78 | 1980.853
23 | 3609.033 | 45.3612 | -60.872 | 77 | 1955.458
24 | 3604 | 45.29928 | -57.0456 | 76 | 1930.062
25 | 3597.802 | 45.3792 | -58.215 | 75 | 1904.667
26 | 3590.506 | 45.42757 | -59.00584 | 74 | 1879.271
27 | 3581.561 | 45.52552 | -59.25402 | 73 | 1853.876
28 | 3576.835 | 45.53562 | -57.52396 | 72 | 1828.48
29 | 3567.099 | 45.64724 | -61.13726 | 71 | 1803.084
30 | 3560 | 45.71436 | -59.3408 | 70 | 1777.689
31 | 3551.648 | 45.67388 | -60.96374 | 69 | 1752.293
32 | 3543.428 | 45.6854 | -60.82252 | 68 | 1726.898
33 | 3537.626 | 45.81592 | -58.06884 | 67 | 1701.502
34 | 3528.308 | 45.76624 | -60.96196 | 66 | 1676.107
35 | 3520 | 45.9016 | -61.0464 | 65 | 1650.711
36 | 3512.088 | 45.9016 | -61.376 | 64 | 1625.316
37 | 3505.297 | 46.0098 | -60.818 | 63 | 1599.92
38 | 3496.351 | 45.9967 | -61.50016 | 62 | 1574.524
39 | 3487.912 | 46.06236 | -62.77326 | 61 | 1549.129
40 | 3480.22 | 46.1898 | -63.2566 | 60 | 1523.733
41 | 3471.714 | 46.24323 | -62.7994 | 59 | 1498.338
42 | 3463.736 | 46.298 | -62.26 | 58 | 1472.942
43 | 3456.044 | 46.36928 | -63.69242 | 57 | 1447.547
44 | 3450.55 | 46.41896 | -59.91848 | 56 | 1422.151
45 | 3440.33 | 46.45286 | -63.3637 | 55 | 1396.756
46 | 3431.253 | 46.53868 | -64.5614 | 54 | 1371.36
47 | 3424.176 | 46.5862 | -64.33742 | 53 | 1345.964
48 | 3415.693 | 46.68412 | -64.98088 | 52 | 1320.569
49 | 3407.846 | 46.63228 | -64.8764 | 51 | 1295.173
50 | 3400 | 46.8024 | -65.88 | 50 | 1269.778
51 | 3391.209 | 46.86432 | -66.1896 | 49 | 1244.382
52 | 3385.099 | 46.90032 | -64.78776 | 48 | 1218.987
53 | 3375.648 | 46.9674 | -66.41966 | 47 | 1193.591
54 | 3367.648 | 46.9826 | -66.781 | 46 | 1168.196
55 | 3360.11 | 47.1122 | -66.9901 | 45 | 1142.8
56 | 3351.648 | 47.2348 | -65.66916 | 44 | 1117.404
57 | 3342.857 | 47.23552 | -66.9686 | 43 | 1092.009
58 | 3335.429 | 47.31544 | -67.08244 | 42 | 1066.613
59 | 3325.561 | 47.487 | -69.01726 | 41 | 1041.218
60 | 3317.363 | 47.5374 | -69.7754 | 40 | 1015.822
61 | 3309.384 | 47.57844 | -69.7602 | 39 | 990.4267
62 | 3300 | 47.59356 | -69.8358 | 38 | 965.0311
63 | 3293.209 | 47.73272 | -67.63024 | 37 | 939.6356
64 | 3282.549 | 47.7392 | -70.38916 | 36 | 914.24
65 | 3273.626 | 47.8112 | -70.8151 | 35 | 888.8444
66 | 3264 | 47.9192 | -72.30024 | 34 | 863.4489
67 | 3255.626 | 48.01372 | -70.8376 | 33 | 838.0533
68 | 3243.956 | 48.11956 | -72.99332 | 32 | 812.6578
69 | 3234.44 | 48.18305 | -73.5086 | 31 | 787.2622
70 | 3225.055 | 48.25796 | -73.8172 | 30 | 761.8667
71 | 3215.385 | 48.24576 | -71.93186 | 29 | 736.4711
72 | 3205.495 | 48.3876 | -71.69592 | 28 | 711.0756
73 | 3194.506 | 48.41932 | -71.76662 | 27 | 685.68
74 | 3184.615 | 48.5318 | -71.62664 | 26 | 660.2844
75 | 3171.978 | 48.6218 | -72.7795 | 25 | 634.8889
76 | 3160.439 | 48.74512 | -73.3966 | 24 | 609.4933
77 | 3147.253 | 48.77608 | -74.6494 | 23 | 584.0978
78 | 3135.077 | 48.9282 | -74.48684 | 22 | 558.7022
79 | 3122.879 | 48.89633 | -73.25048 | 21 | 533.3067
80 | 3107.912 | 49.0578 | -76.058 | 20 | 507.9111
81 | 3093.055 | 49.08444 | -77.26856 | 19 | 482.5156
82 | 3080.307 | 49.23368 | -75.17952 | 18 | 457.12
83 | 3065.78 | 49.42396 | -75.84566 | 17 | 431.7244
84 | 3048.088 | 49.52332 | -77.81412 | 16 | 406.3289
85 | 3031.868 | 49.67758 | -78.2786 | 15 | 380.9333
86 | 3014.242 | 49.7568 | -78.49796 | 14 | 355.5378
87 | 2996.505 | 49.90748 | -79.80186 | 13 | 330.1422
88 | 2976.923 | 50.02052 | -80.8716 | 12 | 304.7467
89 | 2957.736 | 50.20864 | -81.8122 | 11 | 279.3511
90 | 2937.143 | 50.2396 | -81.0882 | 10 | 253.9556
91 | 2914.572 | 50.4774 | -83.156 | 9 | 228.56
92 | 2888.571 | 50.61726 | -85.39388 | 8 | 203.1644
93 | 2864.813 | 50.80088 | -84.77342 | 7 | 177.7689
94 | 2834.989 | 50.90404 | -84.54188 | 6 | 152.3733
95 | 2801.099 | 51.0394 | -85.966 | 5 | 126.9778
96 | 2762.769 | 51.15768 | -85.45896 | 4 | 101.5822
97 | 2715.209 | 51.28512 | -87.37044 | 3 | 76.18667
98 | 2657.143 | 51.3782 | -89.06672 | 2 | 50.79111
99 | 2586.02172 | 51.306 | -89.49786 | 1 | 25.39556
100 | 2502.198 | 51.0898 | -90.614 | 0 | 0

## 6点SOC数据
| U/mV | 内阻/mOhm | 截距 | SOC | Q/mAh
0 | 3857.143 | 45.181 | -55.575 | 100 | 2539.556
1 | 3632.967 | 45.2532 | -58.7934 | 80 | 2031.644
2 | 3480.22 | 46.1898 | -63.2566 | 60 | 1523.733
3 | 3317.363 | 47.5374 | -69.7754 | 40 | 1015.822
4 | 3107.912 | 49.0578 | -76.058 | 20 | 507.9111
5 | 2502.198 | 51.0898 | -90.614 | 0 | 0