## 101点SOC数据
| U/mV | 内阻/mOhm | 截距 | SOC | Q/mAh
0 | 4046.154 | 38.0832 | -36.57 | 100 | 2954.667
1 | 3994.505 | 38.06592 | -36.4846 | 99 | 2925.12
2 | 3984.65896 | 37.90733 | -36.74568 | 98 | 2895.573
3 | 3978.154 | 37.92759 | -35.66008 | 97 | 2866.027
4 | 3971.429 | 37.86124 | -35.4602 | 96 | 2836.48
5 | 3963.736 | 37.87428 | -36.6244 | 95 | 2806.933
6 | 3953.978 | 37.87708 | -38.57264 | 94 | 2777.387
7 | 3947.253 | 37.63071 | -34.7032 | 93 | 2747.84
8 | 3934.594 | 37.78924 | -39.89084 | 92 | 2718.293
9 | 3928.967 | 37.62632 | -35.73628 | 91 | 2688.747
10 | 3919.78 | 37.6076 | -35.0712 | 90 | 2659.2
11 | 3908.483 | 37.5068 | -36.985 | 89 | 2629.653
12 | 3899.736 | 37.5428 | -35.23076 | 88 | 2600.107
13 | 3888.483 | 37.6148 | -35.01928 | 87 | 2570.56
14 | 3878.022 | 37.64072 | -36.24788 | 86 | 2541.013
15 | 3867.253 | 37.5644 | -36.8334 | 85 | 2511.467
16 | 3857.143 | 37.66238 | -35.91628 | 84 | 2481.92
17 | 3846.506 | 37.60187 | -36.18452 | 83 | 2452.373
18 | 3836.66 | 37.795 | -38.02936 | 82 | 2422.827
19 | 3827.473 | 37.79932 | -37.3476 | 81 | 2393.28
20 | 3818.681 | 37.66528 | -36.019 | 80 | 2363.733
21 | 3809.89 | 37.79212 | -36.2136 | 79 | 2334.187
22 | 3800 | 37.85548 | -38.7284 | 78 | 2304.64
23 | 3792.308 | 37.76188 | -36.10632 | 77 | 2275.093
24 | 3782.989 | 37.90454 | -38.97324 | 76 | 2245.547
25 | 3775.824 | 37.9392 | -39.147 | 75 | 2216
26 | 3767.033 | 37.91894 | -39.57268 | 74 | 2186.453
27 | 3758.33 | 37.93631 | -39.08764 | 73 | 2156.907
28 | 3751.164 | 37.95061 | -39.07216 | 72 | 2127.36
29 | 3742.945 | 37.795 | -37.23908 | 71 | 2097.813
30 | 3735.165 | 37.87428 | -37.7234 | 70 | 2068.267
31 | 3725.275 | 38.00256 | -39.59468 | 69 | 2038.72
32 | 3716.484 | 38.03424 | -40.32456 | 68 | 2009.173
33 | 3707.692 | 38.04144 | -41.68036 | 67 | 1979.627
34 | 3700 | 38.0328 | -39.21904 | 66 | 1950.08
35 | 3687.912 | 38.14084 | -42.573 | 65 | 1920.533
36 | 3681.319 | 38.09328 | -39.9164 | 64 | 1890.987
37 | 3673.626 | 38.14656 | -39.0848 | 63 | 1861.44
38 | 3662.373 | 38.27348 | -42.18092 | 62 | 1831.893
39 | 3652.747 | 38.30948 | -42.0974 | 61 | 1802.347
40 | 3642.857 | 38.3066 | -41.2038 | 60 | 1772.8
41 | 3634.066 | 38.34692 | -42.2836 | 59 | 1743.253
42 | 3623.077 | 38.25764 | -42.9372 | 58 | 1713.707
43 | 3614.682 | 38.35844 | -41.54992 | 57 | 1684.16
44 | 3605.495 | 38.40308 | -42.43252 | 56 | 1654.613
45 | 3596.263 | 38.4436 | -43.4274 | 55 | 1625.067
46 | 3587.824 | 38.37718 | -40.41372 | 54 | 1595.52
47 | 3579.253 | 38.50408 | -43.06984 | 53 | 1565.973
48 | 3570.374 | 38.62793 | -42.58964 | 52 | 1536.427
49 | 3561.539 | 38.71308 | -44.1144 | 51 | 1506.88
50 | 3553.846 | 38.5876 | -42.389 | 50 | 1477.333
51 | 3546.154 | 38.67852 | -42.31508 | 49 | 1447.787
52 | 3538.461 | 38.72892 | -45.20568 | 48 | 1418.24
53 | 3531.384 | 38.77212 | -43.17972 | 47 | 1388.693
54 | 3522.989 | 38.72314 | -44.1648 | 46 | 1359.147
55 | 3515.385 | 38.9984 | -45.1014 | 45 | 1329.6
56 | 3507.692 | 38.98832 | -47.55684 | 44 | 1300.053
57 | 3501.099 | 39.06608 | -46.58276 | 43 | 1270.507
58 | 3495.604 | 39.03872 | -44.46876 | 42 | 1240.96
59 | 3488.264 | 39.092 | -45.30664 | 41 | 1211.413
60 | 3479.341 | 39.193 | -47.3942 | 40 | 1181.867
61 | 3474.418 | 39.1339 | -46.2188 | 39 | 1152.32
62 | 3467.033 | 39.2002 | -46.81476 | 38 | 1122.773
63 | 3460.175 | 39.28228 | -48.06016 | 37 | 1093.227
64 | 3452.439 | 39.39034 | -48.11712 | 36 | 1063.68
65 | 3445.055 | 39.1714 | -47.2852 | 35 | 1034.133
66 | 3438.461 | 39.2362 | -46.731 | 34 | 1004.587
67 | 3431.868 | 39.21172 | -45.68528 | 33 | 975.04
68 | 3424.176 | 39.31828 | -47.1404 | 32 | 945.4933
69 | 3416.484 | 39.37156 | -47.4068 | 31 | 915.9467
70 | 3408.132 | 39.3802 | -47.6704 | 30 | 886.4
71 | 3401.011 | 39.31686 | -47.13328 | 29 | 856.8533
72 | 3391.209 | 39.18436 | -47.5698 | 28 | 827.3067
73 | 3383.561 | 39.59929 | -48.50148 | 27 | 797.76
74 | 3373.583 | 39.50568 | -48.69332 | 26 | 768.2133
75 | 3365.934 | 39.4524 | -47.812 | 25 | 738.6667
76 | 3356.572 | 39.4884 | -46.93696 | 24 | 709.12
77 | 3345.055 | 39.63404 | -49.86216 | 23 | 679.5733
78 | 3335.165 | 39.42781 | -48.1716 | 22 | 650.0267
79 | 3325.275 | 39.67148 | -50.0054 | 21 | 620.48
80 | 3313.846 | 39.6902 | -50.099 | 20 | 590.9333
81 | 3303.429 | 39.73196 | -50.17592 | 19 | 561.3867
82 | 3293.011 | 39.55032 | -49.3996 | 18 | 531.84
83 | 3281.495 | 39.69308 | -48.83872 | 17 | 502.2933
84 | 3268.879 | 39.93088 | -50.90676 | 16 | 472.7467
85 | 3257.143 | 39.9136 | -51.217 | 15 | 443.2
86 | 3245.539 | 39.9928 | -49.72172 | 14 | 413.6533
87 | 3229.934 | 40.05616 | -52.76404 | 13 | 384.1067
88 | 3216.484 | 40.20036 | -52.6498 | 12 | 354.56
89 | 3201.407 | 40.27092 | -53.79388 | 11 | 325.0133
90 | 3185.934 | 40.5476 | -53.9474 | 10 | 295.4667
91 | 3168.132 | 40.6774 | -56.48568 | 9 | 265.92
92 | 3147.429 | 40.85901 | -57.78936 | 8 | 236.3733
93 | 3126.374 | 40.89648 | -57.2294 | 7 | 206.8267
94 | 3100 | 40.72204 | -55.12644 | 6 | 177.28
95 | 3067.473 | 40.7566 | -55.6508 | 5 | 147.7333
96 | 3026.374 | 41.0016 | -58.76608 | 4 | 118.1867
97 | 2975.20856 | 41.01744 | -57.8352 | 3 | 88.64
98 | 2899.95604 | 41.15012 | -58.4976 | 2 | 59.09333
99 | 2776.87904 | 40.96416 | -60.8648 | 1 | 29.54667
100 | 2504.396 | 37.795 | -47.216 | 0 | 0

## 6点SOC数据
| U/mV | 内阻/mOhm | 截距 | SOC | Q/mAh
0 | 4046.154 | 38.0832 | -36.57 | 100 | 2954.667
1 | 3818.681 | 37.66528 | -36.019 | 80 | 2363.733
2 | 3642.857 | 38.3066 | -41.2038 | 60 | 1772.8
3 | 3479.341 | 39.193 | -47.3942 | 40 | 1181.867
4 | 3313.846 | 39.6902 | -50.099 | 20 | 590.9333
5 | 2504.396 | 37.795 | -47.216 | 0 | 0