## 101点SOC数据
| U/mV | 内阻/mOhm | 截距 | SOC | Q/mAh
0 | 4060.439 | 38.1914 | -36.013 | 100 | 2922.222
1 | 3981.04425 | 38.43455 | -34.48025 | 99 | 2893
2 | 3968.6815 | 38.2994 | -34.9035 | 98 | 2863.778
3 | 3960.439 | 38.1282 | -35.1475 | 97 | 2834.556
4 | 3952.747 | 38.0832 | -36.57 | 96 | 2805.333
5 | 3943.956 | 38.1102 | -36.43025 | 95 | 2776.111
6 | 3932.967 | 38.0832 | -39.3175 | 94 | 2746.889
7 | 3924.725 | 38.1462 | -38.5325 | 93 | 2717.667
8 | 3917.583 | 38.0472 | -35.291 | 92 | 2688.444
9 | 3907.967 | 38.0472 | -36.9395 | 91 | 2659.222
10 | 3899.451 | 37.9392 | -35.3005 | 90 | 2630
11 | 3889.011 | 38.0742 | -36.525 | 89 | 2600.778
12 | 3879.121 | 38.1914 | -38.21 | 88 | 2571.556
13 | 3868.407 | 38.1282 | -37.61925 | 87 | 2542.333
14 | 3859.341 | 38.1553 | -36.9295 | 86 | 2513.111
15 | 3848.352 | 38.1102 | -38.628 | 85 | 2483.889
16 | 3838.461 | 38.1914 | -39.309 | 84 | 2454.667
17 | 3828.846 | 38.18235 | -39.81325 | 83 | 2425.444
18 | 3819.78 | 38.2273 | -38.939 | 82 | 2396.222
19 | 3810.165 | 38.17325 | -38.394 | 81 | 2367
20 | 3802.198 | 38.1914 | -38.21 | 80 | 2337.778
21 | 3792.308 | 38.2094 | -40.22225 | 79 | 2308.556
22 | 3784.615 | 38.2994 | -39.849 | 78 | 2279.333
23 | 3777.473 | 38.2814 | -37.561 | 77 | 2250.111
24 | 3768.132 | 38.3714 | -41.308 | 76 | 2220.889
25 | 3761.264 | 38.3894 | -40.29825 | 75 | 2191.667
26 | 3752.747 | 38.3714 | -39.6595 | 74 | 2162.444
27 | 3745.055 | 38.43455 | -39.42575 | 73 | 2133.222
28 | 3737.363 | 38.4074 | -38.191 | 72 | 2104
29 | 3728.847 | 38.4796 | -40.4745 | 71 | 2074.778
30 | 3720.329 | 38.5336 | -40.4705 | 70 | 2045.556
31 | 3711.813 | 38.5516 | -40.5605 | 69 | 2016.333
32 | 3703.297 | 38.5156 | -39.83 | 68 | 1987.111
33 | 3693.681 | 38.5606 | -41.7045 | 67 | 1957.889
34 | 3684.616 | 38.6237 | -41.47 | 66 | 1928.667
35 | 3676.923 | 38.5876 | -41.01525 | 65 | 1899.444
36 | 3667.033 | 38.6236 | -41.47 | 64 | 1870.222
37 | 3657.143 | 38.65965 | -42.74925 | 63 | 1841
38 | 3648.902 | 38.7138 | -41.92 | 62 | 1811.778
39 | 3639.561 | 38.7678 | -41.36575 | 61 | 1782.556
40 | 3629.67 | 38.8398 | -41.452 | 60 | 1753.333
41 | 3619.505 | 38.8578 | -42.9155 | 59 | 1724.111
42 | 3610.44 | 38.948 | -43.6415 | 58 | 1694.889
43 | 3604.121 | 39.02 | -40.42975 | 57 | 1665.667
44 | 3592.308 | 38.984 | -42.173 | 56 | 1636.444
45 | 3581.594 | 39.038 | -45.73925 | 55 | 1607.222
46 | 3573.077 | 39.038 | -45.19 | 54 | 1578
47 | 3565.659 | 39.1642 | -45.272 | 53 | 1548.778
48 | 3557.143 | 39.2362 | -44.533 | 52 | 1519.556
49 | 3548.901 | 39.1642 | -43.89875 | 51 | 1490.333
50 | 3540.66 | 39.1822 | -44.262 | 50 | 1461.111
51 | 3531.868 | 39.3082 | -46.8155 | 49 | 1431.889
52 | 3525.275 | 39.3442 | -45.072 | 48 | 1402.667
53 | 3516.483 | 39.39825 | -46.44225 | 47 | 1373.444
54 | 3509.89 | 39.4704 | -45.1545 | 46 | 1344.222
55 | 3503.022 | 39.43435 | -43.60025 | 45 | 1315
56 | 3493.407 | 39.5244 | -47.072 | 44 | 1285.778
57 | 3487.363 | 39.5874 | -47.11325 | 43 | 1256.556
58 | 3479.67 | 39.6326 | -47.064 | 42 | 1227.333
59 | 3473.351 | 39.6956 | -47.10475 | 41 | 1198.111
60 | 3465.934 | 39.7046 | -47.974 | 40 | 1168.889
61 | 3458.517 | 39.7406 | -45.13175 | 39 | 1139.667
62 | 3451.099 | 39.7946 | -47.3245 | 38 | 1110.444
63 | 3445.055 | 39.8126 | -47.68975 | 37 | 1081.222
64 | 3437.363 | 39.9208 | -46.856 | 36 | 1052
65 | 3429.945 | 39.8848 | -47.2265 | 35 | 1022.778
66 | 3421.978 | 39.9028 | -48.4155 | 34 | 993.5556
67 | 3415.385 | 39.9208 | -47.68025 | 33 | 964.3333
68 | 3406.593 | 40.0288 | -49.595 | 32 | 935.1111
69 | 3398.901 | 40.0918 | -48.53625 | 31 | 905.8889
70 | 3391.759 | 39.9928 | -47.2165 | 30 | 876.6667
71 | 3383.242 | 40.1008 | -48.031 | 29 | 847.4444
72 | 3373.626 | 40.0648 | -48.676 | 28 | 818.2222
73 | 3365.11 | 40.209 | -50.77075 | 27 | 789
74 | 3354.396 | 40.173 | -50.316 | 26 | 759.7778
75 | 3346.429 | 40.146 | -49.08175 | 25 | 730.5556
76 | 3336.264 | 40.245 | -50.675 | 24 | 701.3333
77 | 3327.198 | 40.29 | -50.6255 | 23 | 672.1111
78 | 3315.934 | 40.263 | -50.216 | 22 | 642.8889
79 | 3305.495 | 40.344 | -51.99425 | 21 | 613.6667
80 | 3293.407 | 40.4252 | -52.675 | 20 | 584.4444
81 | 3282.692 | 40.4612 | -51.75675 | 19 | 555.2222
82 | 3271.429 | 40.5512 | -52.7555 | 18 | 526
83 | 3257.967 | 40.5692 | -54.49425 | 17 | 496.7778
84 | 3246.154 | 40.6052 | -51.377 | 16 | 467.5556
85 | 3232.143 | 40.6864 | -53.70625 | 15 | 438.3333
86 | 3218.681 | 40.7854 | -53.378 | 14 | 409.1111
87 | 3204.121 | 40.8124 | -52.413 | 13 | 379.8889
88 | 3189.011 | 40.9296 | -53 | 12 | 350.6667
89 | 3170.605 | 40.9116 | -53.73325 | 11 | 321.4444
90 | 3151.648 | 40.9476 | -53.09 | 10 | 292.2222
91 | 3130.494 | 41.10075 | -56.05375 | 9 | 263
92 | 3107.692 | 41.362 | -56.261 | 8 | 233.7778
93 | 3080.22 | 41.524 | -57.34475 | 7 | 204.5556
94 | 3050.001 | 41.5961 | -57.4305 | 6 | 175.3333
95 | 3015.11 | 41.6862 | -57.05675 | 5 | 146.1111
96 | 2969.231 | 41.7942 | -59.52 | 4 | 116.8889
97 | 2914.56075 | 41.8844 | -62.169 | 3 | 87.66667
98 | 2837.363 | 41.5961 | -58.5295 | 2 | 58.44444
99 | 2717.30825 | 40.7044 | -56.8185 | 1 | 29.22222
100 | 2500 | 38.0112 | -45.001 | 0 | 0

## 6点SOC数据
| U/mV | 内阻/mOhm | 截距 | SOC | Q/mAh
0 | 4060.439 | 38.1914 | -36.013 | 100 | 2922.222
1 | 3802.198 | 38.1914 | -38.21 | 80 | 2337.778
2 | 3629.67 | 38.8398 | -41.452 | 60 | 1753.333
3 | 3465.934 | 39.7046 | -47.974 | 40 | 1168.889
4 | 3293.407 | 40.4252 | -52.675 | 20 | 584.4444
5 | 2500 | 38.0112 | -45.001 | 0 | 0