## 101点SOC数据
| U/mV | 内阻/mOhm | 截距 | SOC | Q/mAh
0 | 4006.593 | 39.3082 | -39.398 | 100 | 2862.222
1 | 3952.747 | 39.337 | -40.2014 | 99 | 2833.6
2 | 3939.56 | 39.3586 | -39.651 | 98 | 2804.978
3 | 3932.528 | 39.2362 | -35.3012 | 97 | 2776.356
4 | 3921.978 | 39.38752 | -39.7946 | 96 | 2747.733
5 | 3913.187 | 39.2722 | -40.317 | 95 | 2719.111
6 | 3903.517 | 39.3298 | -41.9238 | 94 | 2690.489
7 | 3894.725 | 39.2002 | -40.3976 | 93 | 2661.867
8 | 3885.714 | 39.2794 | -41.0126 | 92 | 2633.244
9 | 3876.264 | 39.2146 | -40.6884 | 91 | 2604.622
10 | 3867.033 | 39.3082 | -40.497 | 90 | 2576
11 | 3857.802 | 39.3658 | -40.1256 | 89 | 2547.378
12 | 3849.23 | 39.3442 | -38.0402 | 88 | 2518.756
13 | 3836.703 | 39.3082 | -41.3762 | 87 | 2490.133
14 | 3828.791 | 39.301 | -40.0214 | 86 | 2461.511
15 | 3823.077 | 39.2722 | -42.515 | 85 | 2432.889
16 | 3812.088 | 39.4308 | -40.6704 | 84 | 2404.267
17 | 3802.418 | 39.40196 | -41.845 | 83 | 2375.644
18 | 3794.066 | 39.474 | -42.8646 | 82 | 2347.022
19 | 3785.714 | 39.474 | -42.6448 | 81 | 2318.4
20 | 3776.923 | 39.3802 | -43.055 | 80 | 2289.778
21 | 3769.671 | 39.5316 | -42.713 | 79 | 2261.156
22 | 3762.418 | 39.5604 | -40.2194 | 78 | 2232.533
23 | 3752.967 | 39.5676 | -43.5524 | 77 | 2203.911
24 | 3744.615 | 39.60372 | -46.3702 | 76 | 2175.289
25 | 3737.363 | 39.5604 | -46.153 | 75 | 2146.667
26 | 3729.231 | 39.61808 | -44.0242 | 74 | 2118.044
27 | 3721.978 | 39.5676 | -44.8712 | 73 | 2089.422
28 | 3714.286 | 39.61816 | -44.2448 | 72 | 2060.8
29 | 3706.593 | 39.6758 | -43.434 | 71 | 2032.178
30 | 3695.604 | 39.6326 | -47.614 | 70 | 2003.556
31 | 3688.571 | 39.60368 | -44.612 | 69 | 1974.933
32 | 3682.197 | 39.6326 | -46.0754 | 68 | 1946.311
33 | 3672.307 | 39.74056 | -46.8348 | 67 | 1917.689
34 | 3662.417 | 39.66848 | -47.5736 | 66 | 1889.067
35 | 3654.945 | 39.7046 | -46.875 | 65 | 1860.444
36 | 3644.176 | 39.719 | -47.1668 | 64 | 1831.822
37 | 3637.363 | 39.61804 | -44.2442 | 63 | 1803.2
38 | 3627.692 | 39.6326 | -46.0756 | 62 | 1774.578
39 | 3619.341 | 39.7262 | -45.6638 | 61 | 1745.956
40 | 3610.989 | 39.7046 | -45.776 | 60 | 1717.333
41 | 3600.659 | 39.8198 | -45.6926 | 59 | 1688.711
42 | 3592.528 | 39.8848 | -47.3356 | 58 | 1660.089
43 | 3582.637 | 39.928 | -46.0144 | 57 | 1631.467
44 | 3573.626 | 39.93512 | -47.3682 | 56 | 1602.844
45 | 3564.835 | 39.8848 | -46.677 | 55 | 1574.222
46 | 3556.044 | 39.9712 | -47.5486 | 54 | 1545.6
47 | 3548.132 | 40.0864 | -47.9038 | 53 | 1516.978
48 | 3539.121 | 40.1008 | -49.5144 | 52 | 1488.356
49 | 3531.428 | 40.1586 | -47.3866 | 51 | 1459.733
50 | 3524.176 | 39.9568 | -44.839 | 50 | 1431.111
51 | 3513.846 | 40.09368 | -49.259 | 49 | 1402.489
52 | 3505.495 | 40.38916 | -50.5166 | 48 | 1373.867
53 | 3498.681 | 40.2162 | -48.9934 | 47 | 1345.244
54 | 3491.209 | 40.2306 | -48.406 | 46 | 1316.622
55 | 3484.615 | 40.245 | -47.38 | 45 | 1288
56 | 3476.923 | 40.36748 | -49.0904 | 44 | 1259.378
57 | 3468.352 | 40.35304 | -48.7984 | 43 | 1230.756
58 | 3459.561 | 40.5404 | -51.0532 | 42 | 1202.133
59 | 3454.066 | 40.59808 | -50.4632 | 41 | 1173.511
60 | 3446.154 | 40.5332 | -49.919 | 40 | 1144.889
61 | 3439.561 | 40.6702 | -49.9436 | 39 | 1116.267
62 | 3432.088 | 40.562 | -47.865 | 38 | 1087.644
63 | 3423.956 | 40.735 | -50.2686 | 37 | 1059.022
64 | 3417.583 | 40.78552 | -50.74 | 36 | 1030.4
65 | 3408.792 | 40.7494 | -50.999 | 35 | 1001.778
66 | 3401.099 | 40.735 | -50.928 | 34 | 973.1556
67 | 3393.626 | 40.82156 | -52.0204 | 33 | 944.5333
68 | 3385.494 | 40.807 | -51.2878 | 32 | 915.9111
69 | 3376.923 | 40.8576 | -51.541 | 31 | 887.2889
70 | 3368.132 | 40.8936 | -51.721 | 30 | 858.6667
71 | 3359.341 | 40.9656 | -52.081 | 29 | 830.0444
72 | 3348.572 | 40.908 | -52.0118 | 28 | 801.4222
73 | 3340.659 | 41.05204 | -53.6122 | 27 | 772.8
74 | 3331.429 | 41.1602 | -53.9328 | 26 | 744.1778
75 | 3321.978 | 41.2538 | -53.522 | 25 | 715.5556
76 | 3311.209 | 41.3042 | -54.433 | 24 | 686.9333
77 | 3301.099 | 41.4124 | -55.414 | 23 | 658.3111
78 | 3289.89 | 41.33304 | -56.336 | 22 | 629.6889
79 | 3279.78 | 41.4556 | -55.4102 | 21 | 601.0667
80 | 3268.132 | 41.3258 | -53.882 | 20 | 572.4444
81 | 3254.725 | 41.3258 | -56.9592 | 19 | 543.8222
82 | 3242.857 | 41.434 | -55.522 | 18 | 515.2
83 | 3228.572 | 41.5276 | -57.088 | 17 | 486.5778
84 | 3214.945 | 41.5564 | -57.6716 | 16 | 457.9556
85 | 3200 | 41.6502 | -58.801 | 15 | 429.3333
86 | 3184.176 | 41.7006 | -56.1952 | 14 | 400.7111
87 | 3166.593 | 41.7798 | -58.569 | 13 | 372.0889
88 | 3149.011 | 41.8664 | -57.9028 | 12 | 343.4667
89 | 3128.572 | 41.996 | -57.8914 | 11 | 314.8444
90 | 3106.593 | 42.1546 | -58.026 | 10 | 286.2222
91 | 3084.176 | 42.31308 | -60.5758 | 9 | 257.6
92 | 3059.561 | 42.2914 | -59.5882 | 8 | 228.9778
93 | 3032.967 | 42.4716 | -60.0506 | 7 | 200.3556
94 | 2998.242 | 42.6086 | -62.494 | 6 | 171.7333
95 | 2959.341 | 42.4788 | -64.042 | 5 | 143.1111
96 | 2915.385 | 42.5508 | -62.8634 | 4 | 114.4889
97 | 2855.1648 | 42.205 | -62.6738 | 3 | 85.86667
98 | 2776.7032 | 41.6934 | -60.116 | 2 | 57.24444
99 | 2664.6152 | 40.1658 | -53.5766 | 1 | 28.62222
100 | 2501.099 | 37.4346 | -42.118 | 0 | 0

## 6点SOC数据
| U/mV | 内阻/mOhm | 截距 | SOC | Q/mAh
0 | 4006.593 | 39.3082 | -39.398 | 100 | 2862.222
1 | 3776.923 | 39.3802 | -43.055 | 80 | 2289.778
2 | 3610.989 | 39.7046 | -45.776 | 60 | 1717.333
3 | 3446.154 | 40.5332 | -49.919 | 40 | 1144.889
4 | 3268.132 | 41.3258 | -53.882 | 20 | 572.4444
5 | 2501.099 | 37.4346 | -42.118 | 0 | 0