## 101点SOC数据
| U/mV | 内阻/mOhm | 截距 | SOC | Q/mAh
0 | 3961.539 | 41.1458 | -46.388 | 100 | 2776.444
1 | 3902.78047 | 41.11187 | -45.63586 | 99 | 2748.68
2 | 3889.011 | 41.03976 | -43.79262 | 98 | 2720.916
3 | 3881.319 | 41.04596 | -45.2404 | 97 | 2693.151
4 | 3872.792 | 40.9656 | -44.38812 | 96 | 2665.387
5 | 3865.549 | 40.9998 | -45.3283 | 95 | 2637.622
6 | 3855.143 | 40.8576 | -47.145 | 94 | 2609.858
7 | 3849.132 | 40.8936 | -45.12771 | 93 | 2582.093
8 | 3841.187 | 40.84737 | -46.30256 | 92 | 2554.329
9 | 3831.868 | 40.81312 | -45.8236 | 91 | 2526.564
10 | 3824.945 | 40.7638 | -45.1374 | 90 | 2498.8
11 | 3814.659 | 40.6774 | -44.95834 | 89 | 2471.036
12 | 3807.781 | 40.79836 | -43.0686 | 88 | 2443.271
13 | 3799.879 | 40.78936 | -45.08936 | 87 | 2415.507
14 | 3791.671 | 40.77604 | -44.71504 | 86 | 2387.742
15 | 3783.461 | 40.7476 | -45.60685 | 85 | 2359.978
16 | 3774.726 | 40.80268 | -46.8704 | 84 | 2332.213
17 | 3765.945 | 40.7854 | -47.87201 | 83 | 2304.449
18 | 3759.341 | 40.76308 | -47.68348 | 82 | 2276.684
19 | 3751.571 | 40.89108 | -48.48833 | 81 | 2248.92
20 | 3744.176 | 41.0088 | -47.4614 | 80 | 2221.156
21 | 3734.209 | 40.93428 | -50.53966 | 79 | 2193.391
22 | 3727.473 | 40.94184 | -49.7642 | 78 | 2165.627
23 | 3719.099 | 40.93644 | -49.52839 | 77 | 2137.862
24 | 3713.978 | 40.95552 | -46.05204 | 76 | 2110.098
25 | 3704.671 | 40.9656 | -47.4105 | 75 | 2082.333
26 | 3697.187 | 40.98936 | -47.93568 | 74 | 2054.569
27 | 3689.011 | 41.02644 | -47.9892 | 73 | 2026.804
28 | 3680.967 | 41.11121 | -49.86372 | 72 | 1999.04
29 | 3673.34 | 40.97892 | -48.32408 | 71 | 1971.276
30 | 3665.824 | 41.1422 | -48.6779 | 70 | 1943.511
31 | 3656.517 | 41.33095 | -51.70977 | 69 | 1915.747
32 | 3648.396 | 41.2898 | -50.405 | 68 | 1887.982
33 | 3641.198 | 41.434 | -50.02751 | 67 | 1860.218
34 | 3631.868 | 41.43256 | -51.1188 | 66 | 1832.453
35 | 3623.077 | 41.4538 | -51.3349 | 65 | 1804.689
36 | 3613.363 | 41.53624 | -52.56036 | 64 | 1776.924
37 | 3605.924 | 41.41204 | -50.58759 | 63 | 1749.16
38 | 3596.857 | 41.46496 | -52.22594 | 62 | 1721.396
39 | 3588.275 | 41.52976 | -54.18745 | 61 | 1693.631
40 | 3579.341 | 41.55644 | -52.6174 | 60 | 1665.867
41 | 3570.627 | 41.542 | -51.36927 | 59 | 1638.102
42 | 3561.824 | 41.65956 | -51.96832 | 58 | 1610.338
43 | 3552.748 | 41.69376 | -53.29222 | 57 | 1582.573
44 | 3545.055 | 41.73516 | -52.98348 | 56 | 1554.809
45 | 3536.429 | 41.8466 | -53.79345 | 55 | 1527.044
46 | 3528.308 | 41.87504 | -51.81496 | 54 | 1499.28
47 | 3519.78 | 41.94812 | -52.5976 | 53 | 1471.516
48 | 3510.989 | 41.9744 | -52.729 | 52 | 1443.751
49 | 3502.231 | 41.94056 | -52.52683 | 51 | 1415.987
50 | 3495.605 | 42.1186 | -51.802 | 50 | 1388.222
51 | 3486.78 | 42.1186 | -52.41694 | 49 | 1360.458
52 | 3478.637 | 42.26692 | -54.80704 | 48 | 1332.693
53 | 3472.131 | 42.21038 | -52.20637 | 47 | 1304.929
54 | 3462.22 | 42.26412 | -55.27658 | 46 | 1277.164
55 | 3453.846 | 42.30403 | -56.74 | 45 | 1249.4
56 | 3448.396 | 42.34474 | -54.53676 | 44 | 1221.636
57 | 3438.923 | 42.5584 | -56.28643 | 43 | 1193.871
58 | 3432.681 | 42.57893 | -54.08144 | 42 | 1166.107
59 | 3423.374 | 42.587 | -57.39654 | 41 | 1138.342
60 | 3415.165 | 42.7238 | -55.8166 | 40 | 1110.578
61 | 3407.692 | 42.75512 | -57.36893 | 39 | 1082.813
62 | 3400 | 42.84424 | -57.23206 | 38 | 1055.049
63 | 3391.638 | 42.89716 | -58.01319 | 37 | 1027.284
64 | 3383.517 | 42.9112 | -58.512 | 36 | 999.52
65 | 3375.329 | 43.0752 | -58.23345 | 35 | 971.7556
66 | 3367.033 | 43.0192 | -59.052 | 34 | 943.9911
67 | 3358.802 | 43.0914 | -58.85251 | 33 | 916.2267
68 | 3349.495 | 43.16052 | -60.81364 | 32 | 888.4622
69 | 3341.132 | 43.13784 | -59.79906 | 31 | 860.6978
70 | 3331.978 | 43.3436 | -60.674 | 30 | 832.9333
71 | 3324.868 | 43.28479 | -57.4896 | 29 | 805.1689
72 | 3314.462 | 43.38536 | -59.7838 | 28 | 777.4044
73 | 3303.297 | 43.39076 | -61.32742 | 27 | 749.64
74 | 3293.89 | 43.47968 | -61.97006 | 26 | 721.8756
75 | 3282.417 | 43.55075 | -66.10575 | 25 | 694.1111
76 | 3273.626 | 43.54382 | -62.77408 | 24 | 666.3467
77 | 3264.417 | 43.49444 | -60.74682 | 23 | 638.5822
78 | 3250.198 | 43.57204 | -61.79356 | 22 | 610.8178
79 | 3240.374 | 43.71787 | -60.48946 | 21 | 583.0533
80 | 3225.715 | 43.7758 | -63.0548 | 20 | 555.2889
81 | 3213.11 | 43.78085 | -62.86027 | 19 | 527.5244
82 | 3197.89 | 43.82856 | -64.1978 | 18 | 499.76
83 | 3183.495 | 44.02892 | -64.15555 | 17 | 471.9956
84 | 3166.505 | 44.00794 | -65.05072 | 16 | 444.2311
85 | 3150.495 | 44.1398 | -65.80795 | 15 | 416.4667
86 | 3132.505 | 44.33152 | -66.07518 | 14 | 388.7022
87 | 3114.286 | 44.1002 | -64.33611 | 13 | 360.9378
88 | 3091.912 | 44.31928 | -66.6514 | 12 | 333.1733
89 | 3070.704 | 44.56248 | -69.69174 | 11 | 305.4089
90 | 3048.352 | 44.6766 | -70.635 | 10 | 277.6444
91 | 3024.682 | 44.66832 | -68.73729 | 9 | 249.88
92 | 2998.901 | 44.73132 | -68.97536 | 8 | 222.1156
93 | 2970.649 | 44.58948 | -68.78269 | 7 | 194.3511
94 | 2938.263 | 44.33876 | -68.04542 | 6 | 166.5867
95 | 2897.527 | 44.72707 | -73.74575 | 5 | 138.8222
96 | 2851.648 | 43.66348 | -66.40564 | 4 | 111.0578
97 | 2791.011 | 45.40368 | -73.82081 | 3 | 83.29333
98 | 2715.31906 | 45.07516 | -73.7268 | 2 | 55.52889
99 | 2621.46147 | 44.0642 | -68.60706 | 1 | 27.76444
100 | 2500 | 41.9384 | -61.34 | 0 | 0

## 6点SOC数据
| U/mV | 内阻/mOhm | 截距 | SOC | Q/mAh
0 | 3961.539 | 41.1458 | -46.388 | 100 | 2776.444
1 | 3744.176 | 41.0088 | -47.4614 | 80 | 2221.156
2 | 3579.341 | 41.55644 | -52.6174 | 60 | 1665.867
3 | 3415.165 | 42.7238 | -55.8166 | 40 | 1110.578
4 | 3225.715 | 43.7758 | -63.0548 | 20 | 555.2889
5 | 2500 | 41.9384 | -61.34 | 0 | 0