## 101点SOC数据
| U/mV | 内阻/mOhm | 截距 | SOC | Q/mAh
0 | 3894.505 | 43.2714 | -53.72 | 100 | 2653.333
1 | 3813.5167 | 43.2714 | -51.1923 | 99 | 2626.8
2 | 3804.396 | 43.01208 | -49.566 | 98 | 2600.267
3 | 3796.8129 | 42.9436 | -51.9711 | 97 | 2573.733
4 | 3792.748 | 42.79596 | -48.4846 | 96 | 2547.2
5 | 3786.813 | 42.677 | -49.649 | 95 | 2520.667
6 | 3781.539 | 42.659 | -49.559 | 94 | 2494.133
7 | 3774.946 | 42.4788 | -49.7561 | 93 | 2467.6
8 | 3769.89 | 42.5364 | -49.3856 | 92 | 2441.067
9 | 3762.638 | 42.5148 | -51.035 | 91 | 2414.533
10 | 3757.143 | 42.4428 | -47.379 | 90 | 2388
11 | 3750.549 | 42.3708 | -48.8873 | 89 | 2361.467
12 | 3742.417 | 42.32032 | -50.0636 | 88 | 2334.933
13 | 3736.374 | 42.3996 | -50.3491 | 87 | 2308.4
14 | 3730.769 | 42.3996 | -49.5808 | 86 | 2281.867
15 | 3722.528 | 42.3708 | -51.4145 | 85 | 2255.333
16 | 3716.484 | 42.31304 | -49.8064 | 84 | 2228.8
17 | 3709.89 | 42.3708 | -50.316 | 83 | 2202.267
18 | 3702.198 | 42.4284 | -51.2628 | 82 | 2175.733
19 | 3695.604 | 42.4536 | -51.4993 | 81 | 2149.2
20 | 3687.912 | 42.4068 | -50.496 | 80 | 2122.667
21 | 3682.088 | 42.4896 | -52.0087 | 79 | 2096.133
22 | 3673.406 | 42.5292 | -51.9872 | 78 | 2069.6
23 | 3666.923 | 42.5112 | -51.2378 | 77 | 2043.067
24 | 3659.341 | 42.5076 | -52.098 | 76 | 2016.533
25 | 3652.747 | 42.5328 | -52.225 | 75 | 1990
26 | 3644.835 | 42.60856 | -52.8226 | 74 | 1963.467
27 | 3637.363 | 42.55802 | -52.2402 | 73 | 1936.933
28 | 3630.33 | 42.6446 | -50.8052 | 72 | 1910.4
29 | 3623.077 | 42.6482 | -50.933 | 71 | 1883.867
30 | 3614.286 | 42.587 | -53.594 | 70 | 1857.333
31 | 3606.594 | 42.695 | -53.8043 | 69 | 1830.8
32 | 3598.242 | 42.7382 | -55.8886 | 68 | 1804.267
33 | 3591.319 | 42.77062 | -53.1933 | 67 | 1777.733
34 | 3583.517 | 42.7382 | -54.5698 | 66 | 1751.2
35 | 3575.824 | 42.731 | -53.7655 | 65 | 1724.667
36 | 3567.033 | 42.78144 | -54.5662 | 64 | 1698.133
37 | 3559.451 | 42.7346 | -54.0023 | 63 | 1671.6
38 | 3552.088 | 42.8896 | -54.668 | 62 | 1645.067
39 | 3543.956 | 42.9364 | -54.243 | 61 | 1618.533
40 | 3534.066 | 43.0192 | -55.755 | 60 | 1592
41 | 3526.374 | 43.06974 | -56.0077 | 59 | 1565.467
42 | 3519.78 | 43.113 | -54.6864 | 58 | 1538.933
43 | 3509.89 | 43.1562 | -57.539 | 57 | 1512.4
44 | 3503.297 | 43.2066 | -55.3732 | 56 | 1485.867
45 | 3495.055 | 43.2534 | -57.476 | 55 | 1459.333
46 | 3486.813 | 43.3364 | -57.342 | 54 | 1432.8
47 | 3479.341 | 43.30398 | -55.8611 | 53 | 1406.267
48 | 3470.769 | 43.4732 | -56.9264 | 52 | 1379.733
49 | 3462.638 | 43.4516 | -57.1477 | 51 | 1353.2
50 | 3456.044 | 43.5598 | -56.261 | 50 | 1326.667
51 | 3447.253 | 43.54894 | -57.7443 | 49 | 1300.133
52 | 3439.121 | 43.7182 | -59.69 | 48 | 1273.6
53 | 3431.648 | 43.80118 | -58.3471 | 47 | 1247.067
54 | 3424.396 | 43.79756 | -55.6912 | 46 | 1220.533
55 | 3415.934 | 43.848 | -57.701 | 45 | 1194
56 | 3405.934 | 43.80464 | -56.825 | 44 | 1167.467
57 | 3400 | 43.9236 | -59.179 | 43 | 1140.933
58 | 3390.989 | 43.9776 | -59.448 | 42 | 1114.4
59 | 3384.286 | 44.1362 | -59.4717 | 41 | 1087.867
60 | 3375.824 | 44.1722 | -58.224 | 40 | 1061.333
61 | 3367.802 | 44.28394 | -60.2114 | 39 | 1034.8
62 | 3359.78 | 44.26592 | -61.1098 | 38 | 1008.267
63 | 3350.55 | 44.3848 | -63.4622 | 37 | 981.7333
64 | 3343.736 | 44.3956 | -60.6598 | 36 | 955.2
65 | 3334.616 | 44.4604 | -61.8625 | 35 | 928.6667
66 | 3326.374 | 44.4892 | -60.907 | 34 | 902.1333
67 | 3317.583 | 44.59378 | -62.5289 | 33 | 875.6
68 | 3309.231 | 44.56132 | -61.928 | 32 | 849.0667
69 | 3299.56 | 44.7126 | -63.893 | 31 | 822.5333
70 | 3291.209 | 44.7126 | -63.123 | 30 | 796
71 | 3282.088 | 44.77394 | -64.1997 | 29 | 769.4667
72 | 3272.088 | 44.8064 | -62.9326 | 28 | 742.9333
73 | 3262.527 | 44.864 | -62.8918 | 27 | 716.4
74 | 3251.648 | 44.89284 | -62.047 | 26 | 689.8667
75 | 3240.659 | 44.9829 | -63.376 | 25 | 663.3333
76 | 3229.67 | 45.1234 | -63.8592 | 24 | 636.8
77 | 3217.583 | 45.2134 | -64.6379 | 23 | 610.2667
78 | 3204.616 | 45.1954 | -67.0756 | 22 | 583.7333
79 | 3193.077 | 45.217 | -64.2163 | 21 | 557.2
80 | 3179.121 | 45.3612 | -67.465 | 20 | 530.6667
81 | 3164.505 | 45.3936 | -66.8587 | 19 | 504.1333
82 | 3150.55 | 45.527 | -66.7554 | 18 | 477.6
83 | 3135.165 | 45.5414 | -66.168 | 17 | 451.0667
84 | 3118.681 | 45.6422 | -67.9918 | 16 | 424.5333
85 | 3102.198 | 45.8476 | -66.051 | 15 | 398
86 | 3083.517 | 45.8728 | -68.7042 | 14 | 371.4667
87 | 3064.835 | 45.9052 | -68.2078 | 13 | 344.9333
88 | 3044.615 | 45.952 | -69.7596 | 12 | 318.4
89 | 3023.077 | 46.0458 | -69.789 | 11 | 291.8667
90 | 3001.099 | 46.298 | -72.149 | 10 | 265.3333
91 | 2977.253 | 46.3808 | -71.465 | 9 | 238.8
92 | 2950.55 | 46.48532 | -74.1846 | 8 | 212.2667
93 | 2923.956 | 46.75918 | -73.356 | 7 | 185.7333
94 | 2890.11 | 46.7592 | -75.1152 | 6 | 159.2
95 | 2853.297 | 46.9284 | -75.302 | 5 | 132.6667
96 | 2806.594 | 47.19156 | -77.7158 | 4 | 106.1333
97 | 2753.7361 | 47.19518 | -75.8665 | 3 | 79.6
98 | 2685.4942 | 47.20592 | -75.151 | 2 | 53.06667
99 | 2600.4396 | 46.93206 | -78.6163 | 1 | 26.53333
100 | 2503.297 | 46.0458 | -74.185 | 0 | 0

## 6点SOC数据
| U/mV | 内阻/mOhm | 截距 | SOC | Q/mAh
0 | 3894.505 | 43.2714 | -53.72 | 100 | 2653.333
1 | 3687.912 | 42.4068 | -50.496 | 80 | 2122.667
2 | 3534.066 | 43.0192 | -55.755 | 60 | 1592
3 | 3375.824 | 44.1722 | -58.224 | 40 | 1061.333
4 | 3179.121 | 45.3612 | -67.465 | 20 | 530.6667
5 | 2503.297 | 46.0458 | -74.185 | 0 | 0