## 101点SOC数据
| U/mV | 内阻/mOhm | 截距 | SOC | Q/mAh
0 | 4039.561 | 39.128 | -38.496 | 100 | 2826.667
1 | 3952.747 | 39.14972 | -37.9468 | 99 | 2798.4
2 | 3937.5828 | 39.0704 | -40.1872 | 98 | 2770.133
3 | 3929.67 | 38.9768 | -39.2804 | 97 | 2741.867
4 | 3922.4176 | 38.8398 | -38.8144 | 96 | 2713.6
5 | 3914.286 | 38.6958 | -38.534 | 95 | 2685.333
6 | 3907.033 | 38.775 | -39.5894 | 94 | 2657.067
7 | 3898.681 | 38.7894 | -39.4416 | 93 | 2628.8
8 | 3890.989 | 38.71016 | -39.0454 | 92 | 2600.533
9 | 3881.099 | 38.63808 | -39.5648 | 91 | 2572.267
10 | 3872.528 | 38.6598 | -40.551 | 90 | 2544
11 | 3865.055 | 38.60928 | -38.541 | 89 | 2515.733
12 | 3855.385 | 38.5228 | -39.2074 | 88 | 2487.467
13 | 3845.055 | 38.5948 | -41.1054 | 87 | 2459.2
14 | 3836.923 | 38.63808 | -39.784 | 86 | 2430.933
15 | 3828.571 | 38.5876 | -40.191 | 85 | 2402.667
16 | 3819.78 | 38.6092 | -39.2 | 84 | 2374.4
17 | 3810.549 | 38.6958 | -39.1934 | 83 | 2346.133
18 | 3798.681 | 38.64536 | -42.6778 | 82 | 2317.867
19 | 3792.967 | 38.66692 | -40.587 | 81 | 2289.6
20 | 3783.516 | 38.6958 | -42.93 | 80 | 2261.333
21 | 3775.165 | 38.7966 | -42.774 | 79 | 2233.067
22 | 3767.912 | 38.7102 | -41.9022 | 78 | 2204.8
23 | 3759.121 | 38.7606 | -43.4728 | 77 | 2176.533
24 | 3751.428 | 38.8182 | -42.443 | 76 | 2148.267
25 | 3743.956 | 38.8398 | -42.551 | 75 | 2120
26 | 3735.605 | 38.7822 | -42.4822 | 74 | 2091.733
27 | 3728.572 | 38.79664 | -40.356 | 73 | 2063.467
28 | 3719.78 | 38.8182 | -42.6628 | 72 | 2035.2
29 | 3712.747 | 38.9264 | -42.7642 | 71 | 2006.933
30 | 3702.198 | 38.8758 | -41.631 | 70 | 1978.667
31 | 3695.164 | 38.90468 | -43.7546 | 69 | 1950.4
32 | 3687.472 | 39.0344 | -41.9854 | 68 | 1922.133
33 | 3679.121 | 38.9696 | -44.299 | 67 | 1893.867
34 | 3669.671 | 38.9912 | -44.6258 | 66 | 1865.6
35 | 3661.539 | 39.128 | -45.09 | 65 | 1837.333
36 | 3652.747 | 38.9984 | -44.0034 | 64 | 1809.067
37 | 3644.835 | 39.13524 | -44.248 | 63 | 1780.8
38 | 3636.044 | 39.13524 | -43.3686 | 62 | 1752.533
39 | 3624.616 | 39.11368 | -46.7768 | 61 | 1724.267
40 | 3618.682 | 39.128 | -43.991 | 60 | 1696
41 | 3608.132 | 39.2362 | -46.2914 | 59 | 1667.733
42 | 3598.901 | 39.2938 | -45.7002 | 58 | 1639.467
43 | 3589.231 | 39.2866 | -46.5432 | 57 | 1611.2
44 | 3581.978 | 39.337 | -45.4762 | 56 | 1582.933
45 | 3572.528 | 39.3802 | -45.252 | 55 | 1554.667
46 | 3564.835 | 39.4308 | -45.506 | 54 | 1526.4
47 | 3555.165 | 39.373 | -47.1952 | 53 | 1498.133
48 | 3544.835 | 39.4524 | -49.5694 | 52 | 1469.867
49 | 3539.561 | 39.5388 | -46.2648 | 51 | 1441.6
50 | 3530.769 | 39.5244 | -45.974 | 50 | 1413.333
51 | 3521.978 | 39.62532 | -47.138 | 49 | 1385.067
52 | 3515.825 | 39.7838 | -47.0502 | 48 | 1356.8
53 | 3507.253 | 39.8342 | -47.0832 | 47 | 1328.533
54 | 3498.461 | 39.79828 | -47.783 | 46 | 1300.267
55 | 3491.209 | 39.8848 | -49.973 | 45 | 1272
56 | 3483.956 | 39.86308 | -48.7658 | 44 | 1243.733
57 | 3477.143 | 39.9856 | -47.181 | 43 | 1215.467
58 | 3469.231 | 39.928 | -47.112 | 42 | 1187.2
59 | 3462.198 | 40.036 | -49.63 | 41 | 1158.933
60 | 3456.044 | 40.0648 | -48.676 | 40 | 1130.667
61 | 3447.473 | 40.0792 | -48.308 | 39 | 1102.4
62 | 3440.219 | 40.036 | -48.0924 | 38 | 1074.133
63 | 3434.286 | 40.12976 | -47.9016 | 37 | 1045.867
64 | 3424.835 | 40.14412 | -50.1706 | 36 | 1017.6
65 | 3416.484 | 40.209 | -50.495 | 35 | 989.3333
66 | 3410.11 | 40.2666 | -50.5638 | 34 | 961.0667
67 | 3402.857 | 40.353 | -49.237 | 33 | 932.8
68 | 3395.384 | 40.281 | -47.9986 | 32 | 904.5333
69 | 3388.132 | 40.353 | -48.3586 | 31 | 876.2667
70 | 3379.121 | 40.3892 | -50.298 | 30 | 848
71 | 3367.253 | 40.4612 | -55.053 | 29 | 819.7333
72 | 3361.319 | 40.4396 | -51.6482 | 28 | 791.4667
73 | 3351.648 | 40.562 | -52.261 | 27 | 763.2
74 | 3342.857 | 40.5044 | -51.3136 | 26 | 734.9333
75 | 3334.066 | 40.6414 | -52.658 | 25 | 706.6667
76 | 3325.495 | 40.63412 | -50.8622 | 24 | 678.4
77 | 3314.066 | 40.699 | -53.1648 | 23 | 650.1333
78 | 3301.319 | 40.7638 | -54.1482 | 22 | 621.8667
79 | 3291.649 | 40.735 | -53.125 | 21 | 593.6
80 | 3280.22 | 40.8214 | -52.459 | 20 | 565.3333
81 | 3266.593 | 40.7638 | -53.9294 | 19 | 537.0667
82 | 3253.846 | 40.93676 | -55.4536 | 18 | 508.8
83 | 3240.88 | 40.9296 | -54.0982 | 17 | 480.5333
84 | 3227.473 | 40.9512 | -53.5466 | 16 | 452.2667
85 | 3213.187 | 41.1818 | -54.261 | 15 | 424
86 | 3196.044 | 41.1818 | -56.8986 | 14 | 395.7333
87 | 3178.022 | 41.189 | -55.6158 | 13 | 367.4667
88 | 3160.659 | 41.24664 | -55.684 | 12 | 339.2
89 | 3140.879 | 41.3764 | -56.1128 | 11 | 310.9333
90 | 3117.583 | 41.578 | -58.439 | 10 | 282.6667
91 | 3093.846 | 41.59248 | -59.1718 | 9 | 254.4
92 | 3067.253 | 41.6934 | -61.434 | 8 | 226.1333
93 | 3040.659 | 41.80144 | -58.678 | 7 | 197.8667
94 | 3007.253 | 41.85912 | -60.5046 | 6 | 169.6
95 | 2968.132 | 42.0104 | -63.898 | 5 | 141.3333
96 | 2924.6156 | 41.96 | -60.349 | 4 | 113.0667
97 | 2865.275 | 41.8448 | -59.5542 | 3 | 84.8
98 | 2784.8348 | 41.40516 | -58.8946 | 2 | 56.53333
99 | 2668.7914 | 40.137 | -54.7508 | 1 | 28.26667
100 | 2501.099 | 37.6148 | -45.217 | 0 | 0

## 6点SOC数据
| U/mV | 内阻/mOhm | 截距 | SOC | Q/mAh
0 | 4039.561 | 39.128 | -38.496 | 100 | 2826.667
1 | 3783.516 | 38.6958 | -42.93 | 80 | 2261.333
2 | 3618.682 | 39.128 | -43.991 | 60 | 1696
3 | 3456.044 | 40.0648 | -48.676 | 40 | 1130.667
4 | 3280.22 | 40.8214 | -52.459 | 20 | 565.3333
5 | 2501.099 | 37.6148 | -45.217 | 0 | 0