## 101点SOC数据
| U/mV | 内阻/mOhm | 截距 | SOC | Q/mAh
0 | 4009.89 | 40.317 | -44.443 | 100 | 2746.667
1 | 3895.8238 | 40.30264 | -44.59 | 99 | 2719.2
2 | 3883.517 | 40.2594 | -43.7144 | 98 | 2691.733
3 | 3873.1868 | 40.33152 | -46.0538 | 97 | 2664.267
4 | 3868.3518 | 40.2594 | -42.1766 | 96 | 2636.8
5 | 3860.44 | 39.9568 | -40.443 | 95 | 2609.333
6 | 3852.528 | 40.07924 | -42.593 | 94 | 2581.867
7 | 3844.396 | 39.9496 | -44.3634 | 93 | 2554.4
8 | 3836.264 | 39.9136 | -43.524 | 92 | 2526.933
9 | 3829.45 | 39.9424 | -43.0086 | 91 | 2499.467
10 | 3821.978 | 39.9568 | -41.542 | 90 | 2472
11 | 3813.187 | 39.9064 | -42.6088 | 89 | 2444.533
12 | 3805.275 | 39.8848 | -43.5998 | 88 | 2417.067
13 | 3797.362 | 39.928 | -44.0356 | 87 | 2389.6
14 | 3789.011 | 39.9064 | -42.389 | 86 | 2362.133
15 | 3781.319 | 39.8126 | -44.118 | 85 | 2334.667
16 | 3773.626 | 39.8486 | -44.299 | 84 | 2307.2
17 | 3765.494 | 39.91352 | -44.6226 | 83 | 2279.733
18 | 3757.802 | 39.9712 | -44.911 | 82 | 2252.267
19 | 3750.549 | 39.9568 | -45.938 | 81 | 2224.8
20 | 3740.659 | 39.9568 | -47.037 | 80 | 2197.333
21 | 3734.506 | 40.0144 | -44.9072 | 79 | 2169.867
22 | 3728.352 | 39.9712 | -44.0324 | 78 | 2142.4
23 | 3720.879 | 40.09372 | -45.9632 | 77 | 2114.933
24 | 3712.747 | 40.1658 | -46.5434 | 76 | 2087.467
25 | 3705.494 | 40.245 | -45.181 | 75 | 2060
26 | 3695.824 | 40.1658 | -48.961 | 74 | 2032.533
27 | 3690.769 | 40.2306 | -45.109 | 73 | 2005.067
28 | 3682.417 | 40.2306 | -46.6486 | 72 | 1977.6
29 | 3674.505 | 40.209 | -44.5622 | 71 | 1950.133
30 | 3664.835 | 40.317 | -46.64 | 70 | 1922.667
31 | 3656.703 | 40.2738 | -48.1824 | 69 | 1895.2
32 | 3650.55 | 40.3386 | -47.1866 | 68 | 1867.733
33 | 3640.22 | 40.34588 | -48.3226 | 67 | 1840.267
34 | 3633.626 | 40.36744 | -48.4308 | 66 | 1812.8
35 | 3625.275 | 40.3892 | -48.099 | 65 | 1785.333
36 | 3616.703 | 40.4252 | -48.2806 | 64 | 1757.867
37 | 3608.132 | 40.4396 | -49.0114 | 63 | 1730.4
38 | 3599.56 | 40.7638 | -49.973 | 62 | 1702.933
39 | 3591.649 | 40.7134 | -47.523 | 61 | 1675.467
40 | 3584.615 | 40.6052 | -46.983 | 60 | 1648
41 | 3573.846 | 40.6918 | -50.2724 | 59 | 1620.533
42 | 3564.176 | 40.85032 | -52.3838 | 58 | 1593.067
43 | 3558.242 | 40.807 | -48.6504 | 57 | 1565.6
44 | 3549.23 | 40.84316 | -50.5894 | 56 | 1538.133
45 | 3540.66 | 40.9296 | -50.801 | 55 | 1510.667
46 | 3531.868 | 40.872 | -50.2942 | 54 | 1483.2
47 | 3522.857 | 40.98 | -52.153 | 53 | 1455.733
48 | 3514.506 | 40.9368 | -51.936 | 52 | 1428.267
49 | 3506.594 | 41.10256 | -52.545 | 51 | 1400.8
50 | 3500 | 41.1098 | -50.604 | 50 | 1373.333
51 | 3489.451 | 41.1962 | -53.6736 | 49 | 1345.867
52 | 3483.517 | 41.2106 | -52.206 | 48 | 1318.4
53 | 3475.824 | 41.3042 | -51.3562 | 47 | 1290.933
54 | 3469.011 | 41.362 | -50.9858 | 46 | 1263.467
55 | 3459.341 | 41.362 | -54.063 | 45 | 1236
56 | 3452.747 | 41.47 | -52.405 | 44 | 1208.533
57 | 3445.055 | 41.4556 | -52.333 | 43 | 1181.067
58 | 3437.582 | 41.57092 | -51.8112 | 42 | 1153.6
59 | 3425.934 | 41.6358 | -55.212 | 41 | 1126.133
60 | 3420.879 | 41.6142 | -54.225 | 40 | 1098.667
61 | 3413.187 | 41.6286 | -54.5168 | 39 | 1071.2
62 | 3405.934 | 41.7654 | -54.5408 | 38 | 1043.733
63 | 3398.461 | 41.75828 | -52.5276 | 37 | 1016.267
64 | 3389.231 | 41.924 | -55.5542 | 36 | 988.8
65 | 3382.417 | 41.8304 | -56.405 | 35 | 961.3333
66 | 3374.725 | 41.924 | -54.675 | 34 | 933.8667
67 | 3365.934 | 41.9528 | -54.5992 | 33 | 906.4
68 | 3357.143 | 42.07532 | -56.5306 | 32 | 878.9333
69 | 3349.011 | 42.1258 | -57.2216 | 31 | 851.4667
70 | 3339.561 | 42.0826 | -57.665 | 30 | 824
71 | 3330.99 | 42.1618 | -56.5226 | 29 | 796.5333
72 | 3324.176 | 42.2338 | -55.125 | 28 | 769.0667
73 | 3313.627 | 42.2266 | -56.4078 | 27 | 741.6
74 | 3304.396 | 42.27704 | -57.3194 | 26 | 714.1333
75 | 3294.506 | 42.4428 | -58.367 | 25 | 686.6667
76 | 3283.517 | 42.4572 | -59.3182 | 24 | 659.2
77 | 3272.528 | 42.522 | -58.9832 | 23 | 631.7333
78 | 3261.319 | 42.5148 | -59.3872 | 22 | 604.2667
79 | 3250.549 | 42.55804 | -58.7252 | 21 | 576.8
80 | 3237.363 | 42.623 | -59.269 | 20 | 549.3333
81 | 3225.275 | 42.6518 | -59.1932 | 19 | 521.8667
82 | 3211.648 | 42.659 | -58.7896 | 18 | 494.4
83 | 3196.703 | 42.7526 | -60.5764 | 17 | 466.9333
84 | 3181.319 | 42.8176 | -60.4618 | 16 | 439.4667
85 | 3164.835 | 42.9112 | -61.809 | 15 | 412
86 | 3148.352 | 42.976 | -59.0558 | 14 | 384.5333
87 | 3128.572 | 43.03368 | -62.2006 | 13 | 357.0667
88 | 3110.989 | 43.0554 | -59.233 | 12 | 329.6
89 | 3086.593 | 43.1274 | -63.1098 | 11 | 302.1333
90 | 3067.033 | 43.2714 | -63.61 | 10 | 274.6667
91 | 3041.099 | 43.30036 | -63.535 | 9 | 247.2
92 | 3014.945 | 43.394 | -64.6616 | 8 | 219.7333
93 | 2986.813 | 43.4012 | -63.8194 | 7 | 192.2667
94 | 2953.626 | 43.30024 | -64.4134 | 6 | 164.8
95 | 2917.583 | 43.1274 | -60.691 | 5 | 137.3333
96 | 2869.89 | 43.04096 | -63.117 | 4 | 109.8667
97 | 2809.89 | 42.5076 | -60.6702 | 3 | 82.4
98 | 2732.967 | 41.7222 | -57.6224 | 2 | 54.93333
99 | 2630.769 | 40.418 | -53.0796 | 1 | 27.46667
100 | 2501.099 | 38.2634 | -42.966 | 0 | 0

## 6点SOC数据
| U/mV | 内阻/mOhm | 截距 | SOC | Q/mAh
0 | 4009.89 | 40.317 | -44.443 | 100 | 2746.667
1 | 3740.659 | 39.9568 | -47.037 | 80 | 2197.333
2 | 3584.615 | 40.6052 | -46.983 | 60 | 1648
3 | 3420.879 | 41.6142 | -54.225 | 40 | 1098.667
4 | 3237.363 | 42.623 | -59.269 | 20 | 549.3333
5 | 2501.099 | 38.2634 | -42.966 | 0 | 0