## 101点SOC数据
| U/mV | 内阻/mOhm | 截距 | SOC | Q/mAh
0 | 4036.264 | 37.1824 | -35.362 | 100 | 2904.889
1 | 3991.209 | 36.83228 | -33.91948 | 99 | 2875.84
2 | 3978.022 | 36.81212 | -33.81904 | 98 | 2846.791
3 | 3969.055 | 36.65066 | -32.96704 | 97 | 2817.742
4 | 3959.95588 | 36.678 | -33.80768 | 96 | 2788.693
5 | 3950.55 | 36.57 | -32.5198 | 95 | 2759.644
6 | 3941.582 | 36.61752 | -32.71444 | 94 | 2730.596
7 | 3931.341 | 36.606 | -34.10704 | 93 | 2701.547
8 | 3921.846 | 36.75452 | -35.55248 | 92 | 2672.498
9 | 3913.187 | 36.59875 | -34.64176 | 91 | 2643.449
10 | 3902.198 | 36.5196 | -34.246 | 90 | 2614.4
11 | 3892.352 | 36.46325 | -33.92028 | 89 | 2585.351
12 | 3882.462 | 36.498 | -34.48968 | 88 | 2556.302
13 | 3872.528 | 36.498 | -34.48968 | 87 | 2527.253
14 | 3862.505 | 36.56712 | -33.5614 | 86 | 2498.204
15 | 3852.088 | 36.6204 | -36.0688 | 85 | 2469.156
16 | 3842.022 | 37.19109 | -39.53768 | 84 | 2440.107
17 | 3831.868 | 37.03408 | -37.9184 | 83 | 2411.058
18 | 3824.747 | 37.09168 | -36.53492 | 82 | 2382.009
19 | 3815.385 | 37.10464 | -38.66584 | 81 | 2352.96
20 | 3804.396 | 37.024 | -37.867 | 80 | 2323.911
21 | 3796.703 | 36.94181 | -37.9406 | 79 | 2294.862
22 | 3788 | 36.97504 | -37.53428 | 78 | 2265.813
23 | 3780.528 | 37.05856 | -36.9408 | 77 | 2236.764
24 | 3771.824 | 37.14352 | -38.4656 | 76 | 2207.716
25 | 3763.736 | 37.2546 | -37.922 | 75 | 2178.667
26 | 3756.044 | 37.15936 | -38.5438 | 74 | 2149.618
27 | 3748.044 | 37.2546 | -39.63544 | 73 | 2120.569
28 | 3740.659 | 37.19394 | -38.71768 | 72 | 2091.52
29 | 3730.769 | 37.2906 | -41.398 | 71 | 2062.471
30 | 3724.176 | 37.3914 | -39.0446 | 70 | 2033.422
31 | 3714.286 | 37.35684 | -41.7292 | 69 | 2004.373
32 | 3706.549 | 37.40004 | -40.89116 | 68 | 1975.324
33 | 3698.901 | 37.25028 | -36.93228 | 67 | 1946.276
34 | 3690.11 | 37.3554 | -38.425 | 66 | 1917.227
35 | 3680.22 | 37.3194 | -39.7836 | 65 | 1888.178
36 | 3671.429 | 37.32516 | -38.31776 | 64 | 1859.129
37 | 3661.142 | 37.27908 | -40.28636 | 63 | 1830.08
38 | 3653.099 | 37.30356 | -39.2658 | 62 | 1801.031
39 | 3642.901 | 37.35972 | -40.60064 | 61 | 1771.982
40 | 3635.165 | 37.3914 | -39.2644 | 60 | 1742.933
41 | 3624.176 | 37.3626 | -41.49424 | 59 | 1713.884
42 | 3616.351 | 37.39428 | -39.71928 | 58 | 1684.836
43 | 3606.594 | 37.3986 | -39.74 | 57 | 1655.787
44 | 3597.802 | 37.40436 | -40.69212 | 56 | 1626.738
45 | 3587.472 | 37.44904 | -41.5308 | 55 | 1597.689
46 | 3579.736 | 37.49096 | -40.68536 | 54 | 1568.64
47 | 3570.418 | 37.687 | -42.281 | 53 | 1539.591
48 | 3562.637 | 37.59896 | -42.63308 | 52 | 1510.542
49 | 3553.846 | 37.759 | -43.741 | 51 | 1481.493
50 | 3546.154 | 37.867 | -43.181 | 50 | 1452.444
51 | 3538.066 | 37.96224 | -43.7454 | 49 | 1423.396
52 | 3529.67 | 37.71292 | -42.4116 | 48 | 1394.347
53 | 3522.066 | 37.75324 | -43.62328 | 47 | 1365.298
54 | 3514.901 | 37.795 | -43.30456 | 46 | 1336.249
55 | 3507.912 | 37.831 | -42.7822 | 45 | 1307.2
56 | 3500.352 | 37.92607 | -43.12468 | 44 | 1278.151
57 | 3494.506 | 37.903 | -43.361 | 43 | 1249.102
58 | 3485.846 | 38.03856 | -45.00592 | 42 | 1220.053
59 | 3479.121 | 38.06592 | -45.53836 | 41 | 1191.004
60 | 3472.527 | 38.0472 | -44.083 | 40 | 1161.956
61 | 3464.879 | 38.19428 | -45.87244 | 39 | 1132.907
62 | 3458.242 | 38.1683 | -45.03916 | 38 | 1103.858
63 | 3449.451 | 38.28644 | -47.82788 | 37 | 1074.809
64 | 3443.956 | 38.2634 | -46.21804 | 36 | 1045.76
65 | 3437.363 | 38.42188 | -47.7138 | 35 | 1016.711
66 | 3430.242 | 38.42473 | -47.02444 | 34 | 987.6622
67 | 3421.846 | 38.30804 | -46.74896 | 33 | 958.6133
68 | 3413.715 | 38.24468 | -46.21236 | 32 | 929.5644
69 | 3406.593 | 38.87004 | -49.2962 | 31 | 900.5156
70 | 3398.901 | 38.24176 | -43.0766 | 30 | 871.4667
71 | 3390.11 | 38.21156 | -45.38736 | 29 | 842.4178
72 | 3381.231 | 38.26052 | -45.23652 | 28 | 813.3689
73 | 3373.626 | 38.2634 | -45.164 | 27 | 784.32
74 | 3364.527 | 38.57464 | -47.73028 | 26 | 755.2711
75 | 3354.945 | 38.4436 | -47.163 | 25 | 726.2222
76 | 3344.659 | 38.57464 | -48.21384 | 24 | 697.1733
77 | 3335.956 | 38.45938 | -46.45064 | 23 | 668.1244
78 | 3326.462 | 38.57896 | -46.47704 | 22 | 639.0756
79 | 3314.901 | 38.62803 | -46.98616 | 21 | 610.0267
80 | 3303.297 | 38.89756 | -51.6298 | 20 | 580.9778
81 | 3292.484 | 38.73756 | -50.47912 | 19 | 551.9289
82 | 3281.319 | 38.85574 | -49.7512 | 18 | 522.88
83 | 3269.231 | 39.4164 | -53.126 | 17 | 493.8311
84 | 3256.879 | 39.47112 | -55.02612 | 16 | 464.7822
85 | 3242.857 | 39.4452 | -53.9294 | 15 | 435.7333
86 | 3229.67 | 39.5964 | -54.06996 | 14 | 406.6844
87 | 3215.385 | 39.83708 | -56.3284 | 13 | 377.6356
88 | 3199.253 | 39.71756 | -55.37912 | 12 | 348.5867
89 | 3183.473 | 39.73628 | -53.67036 | 11 | 319.5378
90 | 3163.077 | 39.7118 | -55.042 | 10 | 290.4889
91 | 3143.121 | 39.69596 | -55.6228 | 9 | 261.44
92 | 3121.846 | 39.70028 | -53.57828 | 8 | 232.3911
93 | 3093.934 | 39.30676 | -53.67732 | 7 | 203.3422
94 | 3064.835 | 39.62681 | -53.25488 | 6 | 174.2933
95 | 3029.45 | 39.4236 | -52.2826 | 5 | 145.2444
96 | 2987.29656 | 39.3802 | -52.945 | 4 | 116.1956
97 | 2931.95592 | 39.1613 | -52.94952 | 3 | 87.14667
98 | 2854.32956 | 38.38148 | -50.1494 | 2 | 58.09778
99 | 2734.15392 | 36.48779 | -41.7796 | 1 | 29.04889
100 | 2585.714 | 35.9214 | -37.849 | 0 | 0

## 6点SOC数据
| U/mV | 内阻/mOhm | 截距 | SOC | Q/mAh
0 | 4036.264 | 37.1824 | -35.362 | 100 | 2904.889
1 | 3804.396 | 37.024 | -37.867 | 80 | 2323.911
2 | 3635.165 | 37.3914 | -39.2644 | 60 | 1742.933
3 | 3472.527 | 38.0472 | -44.083 | 40 | 1161.956
4 | 3303.297 | 38.89756 | -51.6298 | 20 | 580.9778
5 | 2585.714 | 35.9214 | -37.849 | 0 | 0