## 101点SOC数据
| U/mV | 内阻/mOhm | 截距 | SOC | Q/mAh
0 | 3994.505 | 43.3436 | -48.587 | 100 | 2640.444
1 | 3813.187 | 43.42388 | -51.1854 | 99 | 2614.04
2 | 3801.099 | 43.20588 | -54.29358 | 98 | 2587.636
3 | 3795.604 | 42.9832 | -50.082 | 97 | 2561.231
4 | 3792.923 | 42.75404 | -46.12176 | 96 | 2534.827
5 | 3784.56 | 42.767 | -49.16485 | 95 | 2508.422
6 | 3778.022 | 42.64532 | -49.4906 | 94 | 2482.018
7 | 3771.571 | 42.623 | -51.43413 | 93 | 2455.613
8 | 3765.143 | 42.49896 | -49.8578 | 92 | 2429.209
9 | 3761.198 | 42.4788 | -46.8 | 91 | 2402.804
10 | 3752.527 | 42.5004 | -52.2828 | 90 | 2376.4
11 | 3746.154 | 42.51552 | -51.0386 | 89 | 2349.996
12 | 3739.385 | 42.37944 | -51.4572 | 88 | 2323.591
13 | 3732.231 | 42.43092 | -51.35293 | 87 | 2297.187
14 | 3725.561 | 42.4788 | -49.47026 | 86 | 2270.782
15 | 3719.45 | 42.39057 | -49.6454 | 85 | 2244.378
16 | 3712.088 | 42.36648 | -50.90884 | 84 | 2217.973
17 | 3704.396 | 42.40572 | -51.55563 | 83 | 2191.569
18 | 3697.121 | 42.38952 | -52.6066 | 82 | 2165.164
19 | 3690.11 | 42.3708 | -51.414 | 81 | 2138.76
20 | 3684.836 | 42.3924 | -48.2252 | 80 | 2112.356
21 | 3676.923 | 42.37692 | -51.01638 | 79 | 2085.951
22 | 3670.308 | 42.69284 | -51.94718 | 78 | 2059.547
23 | 3660.912 | 42.63848 | -54.00583 | 77 | 2033.142
24 | 3654.417 | 42.587 | -53.02352 | 76 | 2006.738
25 | 3646.429 | 42.596 | -53.639 | 75 | 1980.333
26 | 3639.209 | 42.71948 | -53.50942 | 74 | 1953.929
27 | 3632.967 | 42.623 | -52.59807 | 73 | 1927.524
28 | 3624.176 | 42.69644 | -56.3392 | 72 | 1901.12
29 | 3617.462 | 42.73496 | -52.37769 | 71 | 1874.716
30 | 3609.121 | 42.72746 | -52.8686 | 70 | 1848.311
31 | 3601.099 | 42.8392 | -53.756 | 69 | 1821.907
32 | 3593.407 | 42.9112 | -54.116 | 68 | 1795.502
33 | 3585.132 | 42.80093 | -54.14814 | 67 | 1769.098
34 | 3576.022 | 42.90472 | -55.1176 | 66 | 1742.693
35 | 3568.517 | 42.9832 | -54.47635 | 65 | 1716.289
36 | 3562.637 | 42.96448 | -54.3834 | 64 | 1689.884
37 | 3553.659 | 42.98932 | -55.79226 | 63 | 1663.48
38 | 3544.879 | 43.0192 | -56.39242 | 62 | 1637.076
39 | 3538.439 | 42.985 | -52.32097 | 61 | 1610.671
40 | 3529.231 | 43.1706 | -55.8532 | 60 | 1584.267
41 | 3519.78 | 43.1994 | -56.656 | 59 | 1557.862
42 | 3512.703 | 43.21524 | -56.11976 | 58 | 1531.458
43 | 3504.803 | 43.2714 | -56.60937 | 57 | 1505.053
44 | 3497.758 | 43.23684 | -54.69016 | 56 | 1478.649
45 | 3488.407 | 43.31471 | -56.2439 | 55 | 1452.244
46 | 3480.22 | 43.3436 | -56.278 | 54 | 1425.84
47 | 3473.329 | 43.44188 | -57.57267 | 53 | 1399.436
48 | 3463.341 | 43.46312 | -58.37056 | 52 | 1373.031
49 | 3455.044 | 43.42858 | -58.70307 | 51 | 1346.627
50 | 3448.352 | 43.5777 | -58.5475 | 50 | 1320.222
51 | 3440.56 | 43.73656 | -59.34271 | 49 | 1293.818
52 | 3431.121 | 43.7398 | -58.30396 | 48 | 1267.413
53 | 3426.374 | 43.79529 | -56.6352 | 47 | 1241.009
54 | 3417.429 | 43.82712 | -57.90432 | 46 | 1214.604
55 | 3409.396 | 43.96869 | -58.79955 | 45 | 1188.2
56 | 3402.11 | 44.02964 | -57.55512 | 44 | 1161.796
57 | 3393.406 | 44.10956 | -59.41643 | 43 | 1135.391
58 | 3384.858 | 44.12828 | -62.15784 | 42 | 1108.987
59 | 3376.033 | 44.20136 | -60.5678 | 41 | 1082.582
60 | 3368.572 | 44.2298 | -61.3684 | 40 | 1056.178
61 | 3360.439 | 44.3884 | -61.503 | 39 | 1029.773
62 | 3353.209 | 44.3884 | -60.86558 | 38 | 1003.369
63 | 3345.967 | 44.3884 | -60.40317 | 37 | 976.9644
64 | 3337.099 | 44.58732 | -61.39784 | 36 | 950.56
65 | 3327.857 | 44.5938 | -62.52935 | 35 | 924.1556
66 | 3319.78 | 44.60676 | -63.6928 | 34 | 897.7511
67 | 3310.407 | 44.62368 | -62.74534 | 33 | 871.3467
68 | 3302.33 | 44.71692 | -63.1446 | 32 | 844.9422
69 | 3293.407 | 44.8568 | -63.06371 | 31 | 818.5378
70 | 3283.517 | 44.8604 | -64.3016 | 30 | 792.1333
71 | 3274.604 | 45.04922 | -63.70809 | 29 | 765.7289
72 | 3264.307 | 45.03844 | -65.28072 | 28 | 739.3244
73 | 3253.923 | 45.073 | -64.84807 | 27 | 712.92
74 | 3243.582 | 45.13348 | -64.87606 | 26 | 686.5156
75 | 3232.967 | 45.19905 | -64.45725 | 25 | 660.1111
76 | 3221.978 | 45.36837 | -64.20484 | 24 | 633.7067
77 | 3209.89 | 45.30972 | -65.0106 | 23 | 607.3022
78 | 3196.747 | 45.53924 | -67.25718 | 22 | 580.8978
79 | 3185.285 | 45.55544 | -65.56881 | 21 | 554.4933
80 | 3171.429 | 45.6638 | -66.9998 | 20 | 528.0889
81 | 3158.011 | 45.67212 | -66.59103 | 19 | 501.6844
82 | 3142.857 | 45.69556 | -67.3574 | 18 | 475.28
83 | 3127.473 | 45.82852 | -68.66963 | 17 | 448.8756
84 | 3111.604 | 45.89008 | -69.49396 | 16 | 422.4711
85 | 3095.439 | 45.907 | -69.096 | 15 | 396.0667
86 | 3076.11 | 45.99103 | -70.3294 | 14 | 369.6622
87 | 3058.978 | 46.12968 | -70.57107 | 13 | 343.2578
88 | 3040.571 | 46.25622 | -70.84204 | 12 | 316.8533
89 | 3020.34 | 46.28036 | -70.40231 | 11 | 290.4489
90 | 2998.901 | 46.4024 | -71.573 | 10 | 264.0444
91 | 2975.824 | 46.46698 | -71.89589 | 9 | 237.64
92 | 2950.55 | 46.57036 | -72.4118 | 8 | 211.2356
93 | 2922.934 | 46.62688 | -73.7934 | 7 | 184.8311
94 | 2892.308 | 46.64164 | -72.68082 | 6 | 158.4267
95 | 2855 | 46.66181 | -75.0121 | 5 | 132.0222
96 | 2810.59336 | 46.66828 | -74.39604 | 4 | 105.6178
97 | 2756.29677 | 46.46987 | -74.70083 | 3 | 79.21333
98 | 2690.11 | 45.85912 | -70.85578 | 2 | 52.80889
99 | 2605.29718 | 44.70612 | -65.48642 | 1 | 26.40444
100 | 2501.099 | 43.0554 | -60.332 | 0 | 0

## 6点SOC数据
| U/mV | 内阻/mOhm | 截距 | SOC | Q/mAh
0 | 3994.505 | 43.3436 | -48.587 | 100 | 2640.444
1 | 3684.836 | 42.3924 | -48.2252 | 80 | 2112.356
2 | 3529.231 | 43.1706 | -55.8532 | 60 | 1584.267
3 | 3368.572 | 44.2298 | -61.3684 | 40 | 1056.178
4 | 3171.429 | 45.6638 | -66.9998 | 20 | 528.0889
5 | 2501.099 | 43.0554 | -60.332 | 0 | 0