## 101点SOC数据
| U/mV | 内阻/mOhm | 截距 | SOC | Q/mAh
0 | 3867.033 | 46.8744 | -58.548 | 100 | 2507.111
1 | 3708.98882 | 46.89564 | -59.35756 | 99 | 2482.04
2 | 3693.60382 | 46.47168 | -60.7326 | 98 | 2456.969
3 | 3687.912 | 46.32855 | -60.21377 | 97 | 2431.898
4 | 3683.824 | 46.07172 | -59.72124 | 96 | 2406.827
5 | 3679.176 | 45.9736 | -62.835 | 95 | 2381.756
6 | 3676.835 | 45.81592 | -61.03552 | 94 | 2356.684
7 | 3675.538 | 45.71672 | -58.39747 | 93 | 2331.613
8 | 3670.638 | 45.58748 | -57.78324 | 92 | 2306.542
9 | 3666.615 | 45.40836 | -56.78873 | 91 | 2281.471
10 | 3659.341 | 45.53058 | -61.4991 | 90 | 2256.4
11 | 3655.484 | 45.37884 | -59.34467 | 89 | 2231.329
12 | 3650.638 | 45.2532 | -57.03508 | 88 | 2206.258
13 | 3643.956 | 45.21671 | -59.4132 | 87 | 2181.187
14 | 3640.374 | 45.217 | -56.32696 | 86 | 2156.116
15 | 3632.198 | 45.1198 | -60.59915 | 85 | 2131.044
16 | 3626.989 | 45.22143 | -59.55728 | 84 | 2105.973
17 | 3621.978 | 45.217 | -59.01903 | 83 | 2080.902
18 | 3614.857 | 45.25672 | -58.67914 | 82 | 2055.831
19 | 3610.527 | 45.2532 | -57.49658 | 81 | 2030.76
20 | 3601.099 | 45.3324 | -60.5082 | 80 | 2005.689
21 | 3594.989 | 45.31728 | -58.45501 | 79 | 1980.618
22 | 3586.835 | 45.3972 | -61.00804 | 78 | 1955.547
23 | 3580.846 | 45.35616 | -59.91265 | 77 | 1930.476
24 | 3571.781 | 45.40296 | -61.82728 | 76 | 1905.404
25 | 3566.483 | 45.3792 | -59.3135 | 75 | 1880.333
26 | 3559.341 | 45.48151 | -61.09922 | 74 | 1855.262
27 | 3550.395 | 45.47173 | -62.6006 | 73 | 1830.191
28 | 3544.527 | 45.5414 | -60.10252 | 72 | 1805.12
29 | 3537.363 | 45.60152 | -60.9746 | 71 | 1780.049
30 | 3528.572 | 45.581 | -60.872 | 70 | 1754.978
31 | 3521.659 | 45.56228 | -61.8774 | 69 | 1729.907
32 | 3513.319 | 45.6998 | -61.33412 | 68 | 1704.836
33 | 3504.913 | 45.59432 | -61.52107 | 67 | 1679.764
34 | 3501.934 | 45.68756 | -61.47074 | 66 | 1654.693
35 | 3490.11 | 45.6854 | -62.10835 | 65 | 1629.622
36 | 3482.418 | 45.73009 | -62.71544 | 64 | 1604.551
37 | 3473.813 | 45.85336 | -64.97014 | 63 | 1579.48
38 | 3466.857 | 45.79936 | -61.67806 | 62 | 1554.409
39 | 3460.439 | 45.83068 | -62.11041 | 61 | 1529.338
40 | 3451.209 | 46.00248 | -64.5176 | 60 | 1504.267
41 | 3443.956 | 45.9824 | -63.56039 | 59 | 1479.196
42 | 3436.264 | 46.0098 | -63.016 | 58 | 1454.124
43 | 3429.264 | 46.14048 | -62.40581 | 57 | 1429.053
44 | 3421.846 | 46.19269 | -62.9194 | 56 | 1403.982
45 | 3412.088 | 46.2458 | -65.295 | 55 | 1378.911
46 | 3406.439 | 46.226 | -61.10858 | 54 | 1353.84
47 | 3397.506 | 46.36316 | -64.27699 | 53 | 1328.769
48 | 3387.121 | 46.41752 | -68.04388 | 52 | 1303.698
49 | 3380.121 | 46.54046 | -66.86722 | 51 | 1278.627
50 | 3374.176 | 46.5321 | -63.4305 | 50 | 1253.556
51 | 3364.835 | 46.678 | -66.357 | 49 | 1228.484
52 | 3357.143 | 46.71882 | -65.46208 | 48 | 1203.413
53 | 3348.352 | 46.77612 | -67.64987 | 47 | 1178.342
54 | 3340.659 | 46.8744 | -67.493 | 46 | 1153.271
55 | 3332.857 | 46.9104 | -66.03535 | 45 | 1128.2
56 | 3325.187 | 46.9104 | -67.56296 | 44 | 1103.129
57 | 3316.483 | 47.01307 | -66.93437 | 43 | 1078.058
58 | 3305.253 | 47.08268 | -71.91818 | 42 | 1052.987
59 | 3300 | 47.1988 | -68.75219 | 41 | 1027.916
60 | 3290.55 | 47.1266 | -68.6 | 40 | 1002.844
61 | 3281.308 | 47.34172 | -71.89558 | 39 | 977.7733
62 | 3273.802 | 47.36368 | -70.70814 | 38 | 952.7022
63 | 3264.835 | 47.3788 | -68.94966 | 37 | 927.6311
64 | 3255.209 | 47.40616 | -70.56928 | 36 | 902.56
65 | 3246.154 | 47.5356 | -71.35935 | 35 | 877.4889
66 | 3237.297 | 47.69671 | -71.3846 | 34 | 852.4178
67 | 3228.572 | 47.68619 | -70.29893 | 33 | 827.3467
68 | 3218.681 | 47.87456 | -73.30692 | 32 | 802.2756
69 | 3207.692 | 47.86232 | -72.59731 | 31 | 777.2044
70 | 3197.802 | 47.93374 | -72.6367 | 30 | 752.1333
71 | 3187.791 | 47.99932 | -71.98549 | 29 | 727.0622
72 | 3176.923 | 48.09652 | -72.3506 | 28 | 701.9911
73 | 3164.912 | 48.30551 | -75.43967 | 27 | 676.92
74 | 3155.67 | 48.27888 | -73.2624 | 26 | 651.8489
75 | 3143.956 | 48.46875 | -73.3875 | 25 | 626.7778
76 | 3130.593 | 48.43532 | -76.2426 | 24 | 601.7067
77 | 3118.209 | 48.52676 | -75.6008 | 23 | 576.6356
78 | 3105.517 | 48.71128 | -74.34738 | 22 | 551.5644
79 | 3092.308 | 48.72604 | -75.25642 | 21 | 526.4933
80 | 3080.659 | 48.7912 | -75.3846 | 20 | 501.4222
81 | 3065.066 | 48.92228 | -77.34762 | 19 | 476.3511
82 | 3052.066 | 48.89712 | -75.93696 | 18 | 451.28
83 | 3034.165 | 49.0722 | -80.39412 | 17 | 426.2089
84 | 3020.395 | 49.1444 | -79.788 | 16 | 401.1378
85 | 3005.495 | 49.2164 | -77.95 | 15 | 376.0667
86 | 2988.725 | 49.18976 | -78.9158 | 14 | 350.9956
87 | 2971.429 | 49.34852 | -79.7096 | 13 | 325.9244
88 | 2952.836 | 49.38506 | -80.90248 | 12 | 300.8533
89 | 2934.626 | 49.34358 | -79.1464 | 11 | 275.7822
90 | 2915.385 | 49.4002 | -79.0888 | 10 | 250.7111
91 | 2893.901 | 49.43758 | -78.56203 | 9 | 225.64
92 | 2871.429 | 49.3966 | -78.851 | 8 | 200.5689
93 | 2846.011 | 49.35104 | -79.86507 | 7 | 175.4978
94 | 2818.176 | 49.23584 | -79.65128 | 6 | 150.4267
95 | 2785.879 | 49.0722 | -80.25125 | 5 | 125.3556
96 | 2747.64864 | 48.90221 | -79.2804 | 4 | 100.2844
97 | 2703.54977 | 48.37104 | -73.97597 | 3 | 75.21333
98 | 2649.25318 | 47.62452 | -72.1886 | 2 | 50.14222
99 | 2583.96718 | 46.59268 | -67.22763 | 1 | 25.07111
100 | 2504.396 | 45.2532 | -62.53 | 0 | 0

## 6点SOC数据
| U/mV | 内阻/mOhm | 截距 | SOC | Q/mAh
0 | 3867.033 | 46.8744 | -58.548 | 100 | 2507.111
1 | 3601.099 | 45.3324 | -60.5082 | 80 | 2005.689
2 | 3451.209 | 46.00248 | -64.5176 | 60 | 1504.267
3 | 3290.55 | 47.1266 | -68.6 | 40 | 1002.844
4 | 3080.659 | 48.7912 | -75.3846 | 20 | 501.4222
5 | 2504.396 | 45.2532 | -62.53 | 0 | 0