## 101点SOC数据
| U/mV | 内阻/mOhm | 截距 | SOC | Q/mAh
0 | 4056.044 | 36.9302 | -33.003 | 100 | 2952.444
1 | 4011.14286 | 36.93535 | -34.59977 | 99 | 2922.92
2 | 4000 | 36.92012 | -32.79874 | 98 | 2893.396
3 | 3990.89029 | 36.77576 | -32.54951 | 97 | 2863.871
4 | 3980.835 | 36.84236 | -34.14564 | 96 | 2834.347
5 | 3974.725 | 36.7808 | -33.355 | 95 | 2804.822
6 | 3966.571 | 36.64776 | -31.87612 | 94 | 2775.298
7 | 3957.143 | 36.64272 | -33.75163 | 93 | 2745.773
8 | 3947.605 | 36.63768 | -32.90216 | 92 | 2716.249
9 | 3938.462 | 36.642 | -31.70387 | 91 | 2686.724
10 | 3928.241 | 36.6312 | -32.1674 | 90 | 2657.2
11 | 3917.583 | 36.59628 | -33.82713 | 89 | 2627.676
12 | 3907.34 | 36.63048 | -33.87808 | 88 | 2598.151
13 | 3896.703 | 36.642 | -34.40841 | 87 | 2568.627
14 | 3886.769 | 36.71276 | -34.13576 | 86 | 2539.102
15 | 3874.725 | 36.579 | -33.445 | 85 | 2509.578
16 | 3864.703 | 36.61464 | -33.75508 | 84 | 2480.053
17 | 3853.506 | 36.642 | -35.19838 | 83 | 2450.529
18 | 3843.143 | 36.73143 | -35.0194 | 82 | 2421.004
19 | 3833.154 | 36.79157 | -36.33134 | 81 | 2391.48
20 | 3823.517 | 36.7934 | -36.2744 | 80 | 2361.956
21 | 3815.418 | 36.68017 | -33.91689 | 79 | 2332.431
22 | 3806.088 | 36.81644 | -35.13674 | 78 | 2302.907
23 | 3796.703 | 36.84236 | -37.93791 | 77 | 2273.382
24 | 3789.758 | 36.8222 | -34.66032 | 76 | 2243.858
25 | 3780.22 | 36.8222 | -36.58325 | 75 | 2214.333
26 | 3773.23 | 36.81572 | -35.02424 | 74 | 2184.809
27 | 3763.736 | 36.80636 | -35.6808 | 73 | 2155.284
28 | 3756.088 | 36.82076 | -36.76288 | 72 | 2125.76
29 | 3748.286 | 36.82436 | -35.83574 | 71 | 2096.236
30 | 3737.473 | 36.8582 | -39.0163 | 70 | 2066.711
31 | 3729.308 | 36.9664 | -39.04134 | 69 | 2037.187
32 | 3721.978 | 36.93889 | -37.17768 | 68 | 2007.662
33 | 3714.759 | 36.91652 | -35.54922 | 67 | 1978.138
34 | 3704.549 | 36.93532 | -37.95148 | 66 | 1948.613
35 | 3695.604 | 37.0744 | -37.021 | 65 | 1919.089
36 | 3686.242 | 37.03552 | -36.87004 | 64 | 1889.564
37 | 3676.824 | 37.07764 | -38.13529 | 63 | 1860.04
38 | 3667.033 | 37.1104 | -37.94732 | 62 | 1830.516
39 | 3657.143 | 37.12696 | -38.63457 | 61 | 1800.991
40 | 3646.374 | 37.2186 | -41.4776 | 60 | 1771.467
41 | 3638.055 | 37.21457 | -38.53409 | 59 | 1741.942
42 | 3627.538 | 37.22292 | -39.89566 | 58 | 1712.418
43 | 3618.682 | 37.34496 | -40.5698 | 57 | 1682.893
44 | 3609.89 | 37.39284 | -39.80004 | 56 | 1653.369
45 | 3600.385 | 37.40047 | -40.4637 | 55 | 1623.844
46 | 3592.308 | 37.46284 | -40.06118 | 54 | 1594.32
47 | 3583.517 | 37.4708 | -39.002 | 53 | 1564.796
48 | 3575.121 | 37.51688 | -39.93676 | 52 | 1535.271
49 | 3568.055 | 37.54532 | -38.35253 | 51 | 1505.747
50 | 3557.692 | 37.5428 | -41.0105 | 50 | 1476.222
51 | 3550.549 | 37.54784 | -40.4872 | 49 | 1446.698
52 | 3542.549 | 37.5788 | -41.65272 | 48 | 1417.173
53 | 3535.165 | 37.71544 | -42.4232 | 47 | 1387.649
54 | 3527.231 | 37.70284 | -42.60198 | 46 | 1358.124
55 | 3519.066 | 37.7482 | -42.20335 | 45 | 1328.6
56 | 3514.022 | 37.82812 | -40.96444 | 44 | 1299.076
57 | 3505.495 | 37.93838 | -42.9774 | 43 | 1269.551
58 | 3499.934 | 37.90733 | -41.2506 | 42 | 1240.027
59 | 3490.923 | 37.96584 | -43.55431 | 41 | 1210.502
60 | 3484.615 | 37.96076 | -44.7498 | 40 | 1180.978
61 | 3478.275 | 37.98348 | -44.35686 | 39 | 1151.453
62 | 3472.527 | 38.07096 | -42.0038 | 38 | 1121.929
63 | 3465.736 | 38.0472 | -41.98382 | 37 | 1092.404
64 | 3457.143 | 38.10192 | -43.21264 | 36 | 1062.88
65 | 3450.55 | 38.0814 | -42.10995 | 35 | 1033.356
66 | 3443.538 | 38.19996 | -45.26344 | 34 | 1003.831
67 | 3436.264 | 38.17084 | -44.70021 | 33 | 974.3067
68 | 3429.406 | 38.1192 | -43.60652 | 32 | 944.7822
69 | 3421.615 | 38.16715 | -44.67074 | 31 | 915.2578
70 | 3413.187 | 38.15882 | -44.6401 | 30 | 885.7333
71 | 3406.593 | 38.18913 | -43.1112 | 29 | 856.2089
72 | 3396.748 | 38.26196 | -45.11088 | 28 | 826.6844
73 | 3388.769 | 38.3354 | -46.43517 | 27 | 797.16
74 | 3381.121 | 38.27636 | -43.42544 | 26 | 767.6356
75 | 3370.055 | 38.3534 | -46.43725 | 25 | 738.1111
76 | 3361.89 | 38.35844 | -44.53952 | 24 | 708.5867
77 | 3351.648 | 38.3714 | -44.72589 | 23 | 679.0622
78 | 3341.165 | 38.46871 | -45.685 | 22 | 649.5378
79 | 3331.835 | 38.4436 | -46.06397 | 21 | 620.0133
80 | 3320.439 | 38.5228 | -46.2406 | 20 | 590.4889
81 | 3309.89 | 38.52172 | -46.4546 | 19 | 560.9644
82 | 3298.615 | 38.66767 | -48.56908 | 18 | 531.44
83 | 3288.253 | 38.60998 | -46.55522 | 17 | 501.9156
84 | 3276.791 | 38.66844 | -47.32008 | 16 | 472.3911
85 | 3264.835 | 38.7354 | -47.523 | 15 | 442.8667
86 | 3250.571 | 38.76852 | -49.86462 | 14 | 413.3422
87 | 3238.912 | 38.86104 | -48.34902 | 13 | 383.8178
88 | 3225.275 | 38.97248 | -50.73056 | 12 | 354.2933
89 | 3212.89 | 38.984 | -46.86473 | 11 | 324.7689
90 | 3195.604 | 39.0416 | -49.8243 | 10 | 295.2444
91 | 3178.978 | 39.15013 | -50.69567 | 9 | 265.72
92 | 3159.956 | 39.21604 | -49.79488 | 8 | 236.1956
93 | 3136.286 | 39.34348 | -51.64042 | 7 | 206.6711
94 | 3111.451 | 39.44296 | -51.23662 | 6 | 177.1467
95 | 3079.121 | 39.60183 | -54.05315 | 5 | 147.6222
96 | 3039.428 | 39.79676 | -54.85196 | 4 | 118.0978
97 | 2989.32971 | 39.91036 | -52.61751 | 3 | 88.57333
98 | 2915.07728 | 40.01872 | -55.19246 | 2 | 59.04889
99 | 2791.52771 | 39.8126 | -56.83243 | 1 | 29.52444
100 | 2496.704 | 36.606 | -44.568 | 0 | 0

## 6点SOC数据
| U/mV | 内阻/mOhm | 截距 | SOC | Q/mAh
0 | 4056.044 | 36.9302 | -33.003 | 100 | 2952.444
1 | 3823.517 | 36.7934 | -36.2744 | 80 | 2361.956
2 | 3646.374 | 37.2186 | -41.4776 | 60 | 1771.467
3 | 3484.615 | 37.96076 | -44.7498 | 40 | 1180.978
4 | 3320.439 | 38.5228 | -46.2406 | 20 | 590.4889
5 | 2496.704 | 36.606 | -44.568 | 0 | 0