## 101点SOC数据
| U/mV | 内阻/mOhm | 截距 | SOC | Q/mAh
0 | 4036.264 | 38.1192 | -37.849 | 100 | 2894.667
1 | 3985.85687 | 38.03463 | -38.38226 | 99 | 2865.72
2 | 3973.34026 | 38.14733 | -39.3744 | 98 | 2836.773
3 | 3963.978 | 37.99716 | -38.09602 | 97 | 2807.827
4 | 3954.945 | 37.9392 | -38.048 | 96 | 2778.88
5 | 3946.154 | 37.85807 | -38.74035 | 95 | 2749.933
6 | 3936.748 | 37.6508 | -39.17666 | 94 | 2720.987
7 | 3929.571 | 37.6508 | -37.80391 | 93 | 2692.04
8 | 3917.627 | 37.72011 | -40.16064 | 92 | 2663.093
9 | 3908.978 | 37.49453 | -38.9338 | 91 | 2634.147
10 | 3900.33 | 37.6004 | -37.4527 | 90 | 2605.2
11 | 3889.637 | 37.55324 | -37.21677 | 89 | 2576.253
12 | 3879.736 | 37.63939 | -38.13052 | 88 | 2547.307
13 | 3868.473 | 37.6508 | -39.14369 | 87 | 2518.36
14 | 3859.341 | 37.759 | -38.246 | 86 | 2489.413
15 | 3848.407 | 37.71939 | -40.19005 | 85 | 2460.467
16 | 3839.473 | 37.62058 | -38.65196 | 84 | 2431.52
17 | 3828.802 | 37.75716 | -40.204 | 83 | 2402.573
18 | 3819.78 | 37.84403 | -40.49548 | 82 | 2373.627
19 | 3810.989 | 37.79284 | -39.5142 | 81 | 2344.68
20 | 3802.198 | 37.64368 | -39.207 | 80 | 2315.733
21 | 3793.198 | 37.81444 | -40.63255 | 79 | 2286.787
22 | 3785.56 | 37.73308 | -41.25954 | 78 | 2257.84
23 | 3776.934 | 37.86736 | -40.97381 | 77 | 2228.893
24 | 3769.099 | 37.84972 | -41.02848 | 76 | 2199.947
25 | 3761.539 | 37.813 | -41.812 | 75 | 2171
26 | 3753.428 | 37.89444 | -41.69228 | 74 | 2142.053
27 | 3745.615 | 37.88536 | -41.05282 | 73 | 2113.107
28 | 3737.363 | 37.94921 | -42.49304 | 72 | 2084.16
29 | 3728.825 | 37.89189 | -41.3602 | 71 | 2055.213
30 | 3723.077 | 38.0364 | -41.7201 | 70 | 2026.267
31 | 3713.154 | 37.83641 | -41.962 | 69 | 1997.32
32 | 3705.318 | 38.13216 | -43.40864 | 68 | 1968.373
33 | 3695.923 | 37.9914 | -41.60571 | 67 | 1939.427
34 | 3689.011 | 38.06232 | -42.42176 | 66 | 1910.48
35 | 3679.121 | 38.0832 | -43.163 | 65 | 1881.533
36 | 3670.682 | 38.11782 | -42.98444 | 64 | 1852.587
37 | 3660.648 | 38.24284 | -45.7424 | 63 | 1823.64
38 | 3651.582 | 38.29508 | -45.38828 | 62 | 1794.693
39 | 3642.857 | 38.1552 | -44.54507 | 61 | 1765.747
40 | 3634.066 | 38.2778 | -45.235 | 60 | 1736.8
41 | 3624.912 | 38.07096 | -44.2008 | 59 | 1707.853
42 | 3616.483 | 38.37428 | -46.31132 | 58 | 1678.907
43 | 3607.945 | 38.25044 | -42.64784 | 57 | 1649.96
44 | 3598.593 | 38.38724 | -44.68348 | 56 | 1621.013
45 | 3587.912 | 38.42737 | -45.98285 | 55 | 1592.067
46 | 3580.242 | 38.37572 | -44.60364 | 54 | 1563.12
47 | 3571.429 | 38.5156 | -45.325 | 53 | 1534.173
48 | 3562.066 | 38.60493 | -47.44236 | 52 | 1505.227
49 | 3553.846 | 38.5876 | -47.191 | 51 | 1476.28
50 | 3547.803 | 38.6237 | -45.316 | 50 | 1447.333
51 | 3539.561 | 38.66909 | -46.09243 | 49 | 1418.387
52 | 3532.703 | 38.77063 | -45.50216 | 48 | 1389.44
53 | 3524.055 | 38.79588 | -45.86918 | 47 | 1360.493
54 | 3516.461 | 38.84052 | -46.99454 | 46 | 1331.547
55 | 3509.725 | 38.712 | -45.53855 | 45 | 1302.6
56 | 3501.099 | 38.9061 | -47.5852 | 44 | 1273.653
57 | 3494.055 | 38.98212 | -47.65759 | 43 | 1244.707
58 | 3487.406 | 38.99768 | -47.64802 | 42 | 1215.76
59 | 3480.22 | 39.0074 | -48.883 | 41 | 1186.813
60 | 3472.967 | 39.0632 | -48.7232 | 40 | 1157.867
61 | 3467.033 | 39.08192 | -47.13546 | 39 | 1128.92
62 | 3459.341 | 39.22539 | -49.907 | 38 | 1099.973
63 | 3451.439 | 39.04232 | -49.05841 | 37 | 1071.027
64 | 3445.055 | 39.09344 | -49.70884 | 36 | 1042.08
65 | 3439.066 | 39.1642 | -47.964 | 35 | 1013.133
66 | 3430.593 | 39.28732 | -50.92002 | 34 | 984.1867
67 | 3424.176 | 39.10826 | -49.38729 | 33 | 955.24
68 | 3416.484 | 39.23185 | -49.08208 | 32 | 926.2933
69 | 3408.726 | 39.16744 | -49.74817 | 31 | 897.3467
70 | 3401.099 | 39.2002 | -49.7371 | 30 | 868.4
71 | 3392.561 | 39.28593 | -49.17686 | 29 | 839.4533
72 | 3384.22 | 39.47832 | -50.84132 | 28 | 810.5067
73 | 3374.725 | 39.39794 | -50.83669 | 27 | 781.56
74 | 3366.352 | 39.42132 | -50.53496 | 26 | 752.6133
75 | 3356.319 | 39.40735 | -52.53125 | 25 | 723.6667
76 | 3348.22 | 39.59208 | -51.93828 | 24 | 694.72
77 | 3337.363 | 39.5244 | -52.567 | 23 | 665.7733
78 | 3328.417 | 39.47763 | -50.44372 | 22 | 636.8267
79 | 3315.978 | 39.63533 | -52.82494 | 21 | 607.88
80 | 3305.495 | 39.61812 | -53.0346 | 20 | 578.9333
81 | 3293.924 | 39.7532 | -53.711 | 19 | 549.9867
82 | 3282.044 | 39.74211 | -53.30452 | 18 | 521.04
83 | 3267.495 | 39.93408 | -56.98923 | 17 | 492.0933
84 | 3255.209 | 39.8819 | -54.2666 | 16 | 463.1467
85 | 3241.703 | 39.88119 | -54.40685 | 15 | 434.2
86 | 3226.374 | 39.99636 | -55.82718 | 14 | 405.2533
87 | 3211.33 | 40.01764 | -56.1322 | 13 | 376.3067
88 | 3196.219 | 40.19748 | -55.93284 | 12 | 347.36
89 | 3177.868 | 40.19352 | -56.53903 | 11 | 318.4133
90 | 3160.439 | 40.28826 | -57.1559 | 10 | 289.4667
91 | 3139.934 | 40.50872 | -58.21311 | 9 | 260.52
92 | 3117.583 | 40.49432 | -58.5146 | 8 | 231.5733
93 | 3091.209 | 40.6052 | -59.07 | 7 | 202.6267
94 | 3063.494 | 40.7134 | -59.611 | 6 | 173.68
95 | 3028.187 | 40.60887 | -60.18635 | 5 | 144.7333
96 | 2985.714 | 40.65714 | -60.42868 | 4 | 115.7867
97 | 2930.09861 | 40.4252 | -59.269 | 3 | 86.84
98 | 2850.308 | 39.90352 | -58.28638 | 2 | 57.89333
99 | 2724.46174 | 38.89455 | -53.95647 | 1 | 28.94667
100 | 2496.704 | 35.5612 | -42.641 | 0 | 0

## 6点SOC数据
| U/mV | 内阻/mOhm | 截距 | SOC | Q/mAh
0 | 4036.264 | 38.1192 | -37.849 | 100 | 2894.667
1 | 3802.198 | 37.64368 | -39.207 | 80 | 2315.733
2 | 3634.066 | 38.2778 | -45.235 | 60 | 1736.8
3 | 3472.967 | 39.0632 | -48.7232 | 40 | 1157.867
4 | 3305.495 | 39.61812 | -53.0346 | 20 | 578.9333
5 | 2496.704 | 35.5612 | -42.641 | 0 | 0