## 101点SOC数据
| U/mV | 内阻/mOhm | 截距 | SOC | Q/mAh
0 | 3971.429 | 42.0464 | -46.495 | 100 | 2630.667
1 | 3867.92319 | 42.0464 | -45.81462 | 99 | 2604.36
2 | 3850.549 | 42.1546 | -47.45462 | 98 | 2578.053
3 | 3837.363 | 42.36061 | -50.11017 | 97 | 2551.747
4 | 3829.40624 | 42.23385 | -46.86176 | 96 | 2525.44
5 | 3818.681 | 42.36539 | -50.17905 | 95 | 2499.133
6 | 3809.736 | 42.06659 | -46.90466 | 94 | 2472.827
7 | 3798.901 | 42.1546 | -49.235 | 93 | 2446.52
8 | 3791.209 | 42.4068 | -50.495 | 92 | 2420.213
9 | 3783.978 | 42.1906 | -45.97555 | 91 | 2393.907
10 | 3774.836 | 42.2482 | -51.5704 | 90 | 2367.6
11 | 3765.835 | 42.20358 | -48.57871 | 89 | 2341.293
12 | 3757.143 | 42.48018 | -52.13676 | 88 | 2314.987
13 | 3750.033 | 42.31345 | -47.76486 | 87 | 2288.68
14 | 3742.132 | 42.49032 | -49.79262 | 86 | 2262.373
15 | 3732.967 | 42.35457 | -51.169 | 85 | 2236.067
16 | 3724.264 | 42.23381 | -49.63004 | 84 | 2209.76
17 | 3718.681 | 42.42336 | -49.4798 | 83 | 2183.453
18 | 3711.165 | 42.48816 | -50.72596 | 82 | 2157.147
19 | 3704.396 | 42.54908 | -50.536 | 81 | 2130.84
20 | 3696.044 | 42.56524 | -52.1674 | 80 | 2104.533
21 | 3687.912 | 42.5508 | -52.32599 | 79 | 2078.227
22 | 3680.418 | 42.65608 | -51.5436 | 78 | 2051.92
23 | 3673.626 | 42.72704 | -52.78957 | 77 | 2025.613
24 | 3665.319 | 42.623 | -52.676 | 76 | 1999.307
25 | 3658.791 | 42.659 | -51.756 | 75 | 1973
26 | 3650.484 | 42.66116 | -53.9648 | 74 | 1946.693
27 | 3642.714 | 42.79381 | -54.77194 | 73 | 1920.387
28 | 3635.165 | 42.67052 | -53.30824 | 72 | 1894.08
29 | 3629.131 | 42.69572 | -50.8416 | 71 | 1867.773
30 | 3620.879 | 42.80674 | -52.4957 | 70 | 1841.467
31 | 3613.187 | 42.8032 | -52.35622 | 69 | 1815.16
32 | 3605.407 | 42.8392 | -52.74492 | 68 | 1788.853
33 | 3595.098 | 42.88492 | -53.39214 | 67 | 1762.547
34 | 3588.505 | 42.85864 | -54.35974 | 66 | 1736.24
35 | 3581.319 | 43.00493 | -54.91435 | 65 | 1709.933
36 | 3572.704 | 42.96451 | -54.20688 | 64 | 1683.627
37 | 3565.868 | 43.0914 | -53.98494 | 63 | 1657.32
38 | 3556.044 | 42.92704 | -54.4372 | 62 | 1631.013
39 | 3548.802 | 43.16988 | -55.60763 | 61 | 1604.707
40 | 3540.001 | 43.2498 | -56.4684 | 60 | 1578.4
41 | 3533.604 | 43.10652 | -53.35718 | 59 | 1552.093
42 | 3525.209 | 43.19868 | -53.44332 | 58 | 1525.787
43 | 3515.385 | 43.35509 | -57.2476 | 57 | 1499.48
44 | 3508.395 | 43.22244 | -55.27756 | 56 | 1473.173
45 | 3498.297 | 43.3472 | -58.49455 | 55 | 1446.867
46 | 3490.638 | 43.3076 | -56.95596 | 54 | 1420.56
47 | 3480.374 | 43.25053 | -58.0876 | 53 | 1394.253
48 | 3473.055 | 43.67354 | -60.56628 | 52 | 1367.947
49 | 3467.033 | 43.4876 | -56.999 | 51 | 1341.64
50 | 3458.242 | 43.6318 | -59.368 | 50 | 1315.333
51 | 3450.55 | 43.75348 | -59.4264 | 49 | 1289.027
52 | 3443.824 | 43.76284 | -59.47332 | 48 | 1262.72
53 | 3434.066 | 43.78085 | -59.56327 | 47 | 1236.413
54 | 3428.286 | 43.91064 | -59.1132 | 46 | 1210.107
55 | 3420.989 | 43.83709 | -57.53755 | 45 | 1183.8
56 | 3412.791 | 43.97904 | -57.0384 | 44 | 1157.493
57 | 3405.308 | 43.95675 | -58.4316 | 43 | 1131.187
58 | 3396.682 | 44.10308 | -59.02038 | 42 | 1104.88
59 | 3389.648 | 44.07932 | -59.32018 | 41 | 1078.573
60 | 3381.319 | 44.2082 | -60.601 | 40 | 1052.267
61 | 3373.626 | 44.22484 | -58.28939 | 39 | 1025.96
62 | 3365.077 | 44.39272 | -61.04104 | 38 | 999.6533
63 | 3358.209 | 44.42008 | -61.6604 | 37 | 973.3467
64 | 3348.352 | 44.39992 | -62.6586 | 36 | 947.04
65 | 3340.659 | 44.4244 | -62.06765 | 35 | 920.7333
66 | 3331.868 | 44.50227 | -63.17034 | 34 | 894.4267
67 | 3323.67 | 44.54505 | -65.49435 | 33 | 868.12
68 | 3312.44 | 44.53548 | -62.9848 | 32 | 841.8133
69 | 3304.759 | 44.74068 | -67.17595 | 31 | 815.5067
70 | 3297.802 | 44.7486 | -65.1723 | 30 | 789.2
71 | 3286.274 | 44.7848 | -66.22151 | 29 | 762.8933
72 | 3279.473 | 44.83376 | -62.63048 | 28 | 736.5867
73 | 3269.231 | 44.8928 | -65.123 | 27 | 710.28
74 | 3260.374 | 45.03484 | -62.60214 | 26 | 683.9733
75 | 3250.275 | 45.028 | -63.05225 | 25 | 657.6667
76 | 3238.11 | 45.12484 | -65.05232 | 24 | 631.36
77 | 3225.967 | 45.20368 | -66.6774 | 23 | 605.0533
78 | 3214.682 | 45.16448 | -65.6901 | 22 | 578.7467
79 | 3202.187 | 45.18244 | -66.5822 | 21 | 552.44
80 | 3188.132 | 45.318 | -67.9086 | 20 | 526.1333
81 | 3174.967 | 45.41304 | -67.24125 | 19 | 499.8267
82 | 3162.638 | 45.55076 | -66.67638 | 18 | 473.52
83 | 3147.506 | 45.58568 | -67.4884 | 17 | 447.2133
84 | 3130.813 | 45.61917 | -68.62396 | 16 | 420.9067
85 | 3114.286 | 45.6548 | -67.834 | 15 | 394.6
86 | 3096.33 | 45.6494 | -68.53268 | 14 | 368.2933
87 | 3075.89 | 45.77452 | -72.18019 | 13 | 341.9867
88 | 3059.341 | 45.66386 | -68.97828 | 12 | 315.68
89 | 3039.561 | 45.74786 | -69.20049 | 11 | 289.3733
90 | 3014.616 | 45.72502 | -71.9217 | 10 | 263.0667
91 | 2994.506 | 45.58208 | -66.05269 | 9 | 236.76
92 | 2968.132 | 45.44914 | -67.37768 | 8 | 210.4533
93 | 2939.923 | 45.36156 | -67.84079 | 7 | 184.1467
94 | 2907.846 | 45.18604 | -67.53534 | 6 | 157.84
95 | 2870.33 | 44.97201 | -66.61805 | 5 | 131.5333
96 | 2825.846 | 44.61468 | -64.8314 | 4 | 105.2267
97 | 2768.75843 | 44.09516 | -64.4318 | 3 | 78.92
98 | 2697.956 | 43.09644 | -59.28434 | 2 | 52.61333
99 | 2611.19781 | 41.72904 | -51.71101 | 1 | 26.30667
100 | 2504.396 | 39.7766 | -43.938 | 0 | 0

## 6点SOC数据
| U/mV | 内阻/mOhm | 截距 | SOC | Q/mAh
0 | 3971.429 | 42.0464 | -46.495 | 100 | 2630.667
1 | 3696.044 | 42.56524 | -52.1674 | 80 | 2104.533
2 | 3540.001 | 43.2498 | -56.4684 | 60 | 1578.4
3 | 3381.319 | 44.2082 | -60.601 | 40 | 1052.267
4 | 3188.132 | 45.318 | -67.9086 | 20 | 526.1333
5 | 2504.396 | 39.7766 | -43.938 | 0 | 0