## 101点SOC数据
| U/mV | 内阻/mOhm | 截距 | SOC | Q/mAh
0 | 3948.352 | 45.145 | -53.197 | 100 | 2506.222
1 | 3784.42856 | 45.33924 | -55.02603 | 99 | 2481.16
2 | 3764.835 | 45.35328 | -55.57996 | 98 | 2456.098
3 | 3751.83483 | 45.47535 | -56.86094 | 97 | 2431.036
4 | 3741.27444 | 45.62636 | -57.67092 | 96 | 2405.973
5 | 3730.659 | 45.5432 | -57.49685 | 95 | 2380.911
6 | 3721.604 | 45.64868 | -58.28706 | 94 | 2355.849
7 | 3713.099 | 45.68252 | -57.96171 | 93 | 2330.787
8 | 3703.297 | 45.65372 | -57.9386 | 92 | 2305.724
9 | 3695.604 | 45.88396 | -61.2888 | 91 | 2280.662
10 | 3686.923 | 45.898 | -59.1601 | 90 | 2255.6
11 | 3677.242 | 45.9993 | -61.5458 | 89 | 2230.538
12 | 3670.682 | 45.9376 | -59.00632 | 88 | 2205.476
13 | 3661.385 | 45.94517 | -61.6708 | 87 | 2180.413
14 | 3655.451 | 45.9736 | -61.23046 | 86 | 2155.351
15 | 3647.418 | 45.91783 | -60.1933 | 85 | 2130.289
16 | 3639.825 | 46.11055 | -60.223 | 84 | 2105.227
17 | 3632.967 | 46.0458 | -60.998 | 83 | 2080.164
18 | 3624.176 | 46.1178 | -63.53402 | 82 | 2055.102
19 | 3619.33 | 46.13256 | -60.33339 | 81 | 2030.04
20 | 3611.209 | 46.21156 | -62.706 | 80 | 2004.978
21 | 3603.297 | 46.27924 | -63.0554 | 79 | 1979.916
22 | 3595.253 | 46.18772 | -61.59814 | 78 | 1954.853
23 | 3589.011 | 46.15488 | -62.6424 | 77 | 1929.791
24 | 3585.318 | 46.28209 | -59.27908 | 76 | 1904.729
25 | 3576.099 | 46.235 | -62.76825 | 75 | 1879.667
26 | 3568.923 | 46.25189 | -62.18232 | 74 | 1854.604
27 | 3559.923 | 46.33616 | -64.64727 | 73 | 1829.542
28 | 3552.748 | 46.30088 | -64.38256 | 72 | 1804.48
29 | 3545.396 | 46.26446 | -63.26722 | 71 | 1779.418
30 | 3537.802 | 46.4096 | -64.5761 | 70 | 1754.356
31 | 3529.868 | 46.50446 | -65.29149 | 69 | 1729.293
32 | 3525.319 | 46.49394 | -62.09572 | 68 | 1704.231
33 | 3514.429 | 46.5142 | -65.538 | 67 | 1679.169
34 | 3507.692 | 46.60492 | -64.60786 | 66 | 1654.107
35 | 3499.67 | 46.6474 | -66.5337 | 65 | 1629.044
36 | 3492.308 | 46.65388 | -66.14848 | 64 | 1603.982
37 | 3484.615 | 46.65316 | -65.6068 | 63 | 1578.92
38 | 3476.923 | 46.72016 | -65.46878 | 62 | 1553.858
39 | 3470.099 | 46.88772 | -65.2076 | 61 | 1528.796
40 | 3461.539 | 46.8024 | -65.88 | 60 | 1503.733
41 | 3453.835 | 46.87476 | -67.32981 | 59 | 1478.671
42 | 3446.154 | 46.95516 | -65.54482 | 58 | 1453.609
43 | 3439.308 | 47.06005 | -66.575 | 57 | 1428.547
44 | 3430.593 | 47.03588 | -66.47676 | 56 | 1403.484
45 | 3421.978 | 47.15909 | -68.76245 | 55 | 1378.422
46 | 3413.451 | 47.16477 | -67.4281 | 54 | 1353.36
47 | 3407.692 | 47.25892 | -66.70126 | 53 | 1328.298
48 | 3398.417 | 47.2708 | -69.49684 | 52 | 1303.236
49 | 3391.209 | 47.41084 | -67.8232 | 51 | 1278.173
50 | 3382.967 | 47.3788 | -69.8615 | 50 | 1253.111
51 | 3374.725 | 47.41878 | -70.06091 | 49 | 1228.049
52 | 3367.341 | 47.61084 | -69.61448 | 48 | 1202.987
53 | 3359.703 | 47.667 | -70.20333 | 47 | 1177.924
54 | 3349.583 | 47.69887 | -72.36258 | 46 | 1152.862
55 | 3342.857 | 47.69229 | -71.42845 | 45 | 1127.8
56 | 3336.616 | 47.8832 | -68.55848 | 44 | 1102.738
57 | 3324.176 | 47.97196 | -73.58488 | 43 | 1077.676
58 | 3318.418 | 48.09436 | -71.50494 | 42 | 1052.613
59 | 3309.89 | 48.09976 | -72.3668 | 41 | 1027.551
60 | 3301.758 | 48.21468 | -72.9414 | 40 | 1002.489
61 | 3293.407 | 48.28144 | -71.308 | 39 | 977.4267
62 | 3285.516 | 48.4238 | -72.889 | 38 | 952.3644
63 | 3275.67 | 48.48032 | -72.6986 | 37 | 927.3022
64 | 3267.033 | 48.56636 | -72.4588 | 36 | 902.24
65 | 3256.813 | 48.6164 | -72.36735 | 35 | 877.1778
66 | 3246.725 | 48.62257 | -75.22264 | 34 | 852.1156
67 | 3238.318 | 48.84664 | -76.38781 | 33 | 827.0533
68 | 3229.67 | 48.8993 | -74.739 | 32 | 801.9911
69 | 3219.78 | 48.93468 | -75.54222 | 31 | 776.9289
70 | 3209.89 | 48.975 | -75.644 | 30 | 751.8667
71 | 3200 | 48.9642 | -74.832 | 29 | 726.8044
72 | 3190.022 | 49.17174 | -76.80356 | 28 | 701.7422
73 | 3179.703 | 49.16132 | -75.4766 | 27 | 676.68
74 | 3166.088 | 49.3244 | -80.22642 | 26 | 651.6178
75 | 3157.143 | 49.37855 | -77.66175 | 25 | 626.5556
76 | 3145.055 | 49.41964 | -78.57056 | 24 | 601.4933
77 | 3134.033 | 49.43692 | -77.98657 | 23 | 576.4311
78 | 3120.879 | 49.51396 | -78.3388 | 22 | 551.3689
79 | 3108.792 | 49.59892 | -79.44398 | 21 | 526.3067
80 | 3095.384 | 49.7424 | -79.482 | 20 | 501.2444
81 | 3081.769 | 49.85664 | -80.70101 | 19 | 476.1822
82 | 3069.187 | 49.79352 | -79.75858 | 18 | 451.12
83 | 3053.439 | 49.83283 | -79.2418 | 17 | 426.0578
84 | 3037.099 | 49.90964 | -82.25144 | 16 | 400.9956
85 | 3019.945 | 50.20174 | -81.61385 | 15 | 375.9333
86 | 3004.902 | 50.09756 | -80.75126 | 14 | 350.8711
87 | 2988.066 | 50.117 | -79.23386 | 13 | 325.8089
88 | 2968.132 | 50.12714 | -82.89936 | 12 | 300.7467
89 | 2950.231 | 50.1532 | -82.63329 | 11 | 275.6844
90 | 2929.45 | 50.1892 | -83.0347 | 10 | 250.6222
91 | 2907.692 | 50.06264 | -81.62171 | 9 | 225.56
92 | 2883.517 | 49.9226 | -80.64576 | 8 | 200.4978
93 | 2857.44 | 49.87179 | -80.9302 | 7 | 175.4356
94 | 2830.044 | 49.64939 | -79.01694 | 6 | 150.3733
95 | 2794.561 | 49.32801 | -79.55215 | 5 | 125.3111
96 | 2759.605 | 48.87184 | -74.38088 | 4 | 100.2489
97 | 2711.549 | 48.28572 | -76.21994 | 3 | 75.18667
98 | 2656.90122 | 47.33852 | -71.85762 | 2 | 50.12444
99 | 2588.76922 | 46.26992 | -66.08599 | 1 | 25.06222
100 | 2502.198 | 44.3524 | -59.125 | 0 | 0

## 6点SOC数据
| U/mV | 内阻/mOhm | 截距 | SOC | Q/mAh
0 | 3948.352 | 45.145 | -53.197 | 100 | 2506.222
1 | 3611.209 | 46.21156 | -62.706 | 80 | 2004.978
2 | 3461.539 | 46.8024 | -65.88 | 60 | 1503.733
3 | 3301.758 | 48.21468 | -72.9414 | 40 | 1002.489
4 | 3095.384 | 49.7424 | -79.482 | 20 | 501.2444
5 | 2502.198 | 44.3524 | -59.125 | 0 | 0