## 101点SOC数据
| U/mV | 内阻/mOhm | 截距 | SOC | Q/mAh
0 | 4103.297 | 35.863 | -38.655 | 100 | 3094.222
1 | 4046.36281 | 35.981144 | -41.23491 | 99 | 3063.28
2 | 4023.91224 | 35.84582 | -42.81124 | 98 | 3032.338
3 | 4009.89 | 35.667294 | -41.60033 | 97 | 3001.396
4 | 3998.901 | 35.63758 | -40.82488 | 96 | 2970.453
5 | 3990.05505 | 35.38453 | -38.5156 | 95 | 2939.511
6 | 3980.06614 | 35.46732 | -39.02844 | 94 | 2908.569
7 | 3970.69267 | 35.509514 | -40.9209 | 93 | 2877.627
8 | 3961.539 | 35.33238 | -39.34288 | 92 | 2846.684
9 | 3951.32958 | 35.44516 | -41.2812 | 91 | 2815.742
10 | 3939.6699 | 35.395 | -42.6902 | 90 | 2784.8
11 | 3931.868 | 35.53399 | -40.30794 | 89 | 2753.858
12 | 3920.879 | 35.42025 | -40.52952 | 88 | 2722.916
13 | 3909.30753 | 35.42185 | -40.84526 | 87 | 2691.973
14 | 3897.802 | 35.35457 | -40.13586 | 86 | 2661.031
15 | 3886.648 | 35.46743 | -42.00745 | 85 | 2630.089
16 | 3874.637 | 35.62606 | -41.91028 | 84 | 2599.147
17 | 3863.483 | 35.61833 | -42.08143 | 83 | 2568.204
18 | 3851.648 | 35.41002 | -40.78708 | 82 | 2537.262
19 | 3840.66 | 35.43793 | -42.02363 | 81 | 2506.32
20 | 3830.11 | 35.4544 | -40.7882 | 80 | 2475.378
21 | 3819.791 | 35.62968 | -44.06045 | 79 | 2444.436
22 | 3810.989 | 35.59257 | -41.89666 | 78 | 2413.493
23 | 3801.099 | 35.56898 | -42.6799 | 77 | 2382.551
24 | 3791.824 | 35.54959 | -41.96752 | 76 | 2351.609
25 | 3783.242 | 35.65605 | -42.5665 | 75 | 2320.667
26 | 3774.726 | 35.80654 | -42.76872 | 74 | 2289.724
27 | 3765.934 | 35.65955 | -43.13377 | 73 | 2258.782
28 | 3758.242 | 35.74302 | -42.8028 | 72 | 2227.84
29 | 3749.451 | 35.74531 | -43.00105 | 71 | 2196.898
30 | 3740 | 35.69484 | -43.9696 | 70 | 2165.956
31 | 3732.846 | 35.84857 | -44.19876 | 69 | 2135.013
32 | 3724.176 | 35.84133 | -44.04164 | 68 | 2104.071
33 | 3716.484 | 35.94545 | -44.56224 | 67 | 2073.129
34 | 3707.692 | 35.8112 | -44.39708 | 66 | 2042.187
35 | 3698.901 | 35.93924 | -45.24555 | 65 | 2011.244
36 | 3690.11 | 36.00578 | -45.78708 | 64 | 1980.302
37 | 3681.319 | 35.86766 | -44.20625 | 63 | 1949.36
38 | 3671.671 | 36.04968 | -45.32516 | 62 | 1918.418
39 | 3663.285 | 35.95837 | -44.43001 | 61 | 1887.476
40 | 3653.846 | 35.95092 | -44.5896 | 60 | 1856.533
41 | 3644.187 | 36.12702 | -46.10751 | 59 | 1825.591
42 | 3635.165 | 36.09715 | -45.32076 | 58 | 1794.649
43 | 3624.363 | 36.12599 | -47.4761 | 57 | 1763.707
44 | 3616.483 | 36.16598 | -45.66588 | 56 | 1732.764
45 | 3607.198 | 36.29475 | -47.90185 | 55 | 1701.822
46 | 3597.802 | 36.406 | -46.866 | 54 | 1670.88
47 | 3587.989 | 36.2766 | -47.24007 | 53 | 1639.938
48 | 3580.22 | 36.47738 | -47.3538 | 52 | 1608.996
49 | 3571.429 | 36.4318 | -46.994 | 51 | 1578.053
50 | 3563.186 | 36.4189 | -47.48 | 50 | 1547.111
51 | 3553.846 | 36.5254 | -48.56098 | 49 | 1516.169
52 | 3547.121 | 36.43082 | -45.05484 | 48 | 1485.227
53 | 3537.44 | 36.52207 | -47.44542 | 47 | 1454.284
54 | 3530.769 | 36.70382 | -48.64008 | 46 | 1423.342
55 | 3522.473 | 36.73039 | -49.58595 | 45 | 1392.4
56 | 3515.385 | 36.81031 | -48.88656 | 44 | 1361.458
57 | 3507.879 | 36.87082 | -49.00325 | 43 | 1330.516
58 | 3500 | 36.87036 | -50.26384 | 42 | 1299.573
59 | 3493.407 | 37.04152 | -51.14161 | 41 | 1268.631
60 | 3486.813 | 36.88688 | -48.6106 | 40 | 1237.689
61 | 3480.22 | 36.94561 | -48.46405 | 39 | 1206.747
62 | 3473.626 | 37.08125 | -49.14326 | 38 | 1175.804
63 | 3467 | 37.08053 | -49.17261 | 37 | 1144.862
64 | 3459.517 | 37.26749 | -50.99676 | 36 | 1113.92
65 | 3453.461 | 37.26823 | -50.4628 | 35 | 1082.978
66 | 3445.648 | 37.28303 | -50.65668 | 34 | 1052.036
67 | 3438.461 | 37.2334 | -51.003 | 33 | 1021.093
68 | 3432.879 | 37.29327 | -48.18112 | 32 | 990.1511
69 | 3425.154 | 37.54644 | -51.58908 | 31 | 959.2089
70 | 3417.583 | 37.4842 | -51.4864 | 30 | 928.2667
71 | 3409.89 | 37.59789 | -51.72543 | 29 | 897.3244
72 | 3402.55 | 37.5694 | -51.97864 | 28 | 866.3822
73 | 3395.604 | 37.57949 | -50.53544 | 27 | 835.44
74 | 3387.912 | 37.84624 | -52.90124 | 26 | 804.4978
75 | 3379.945 | 37.75045 | -51.93875 | 25 | 773.5556
76 | 3370.945 | 37.92326 | -53.35228 | 24 | 742.6133
77 | 3363.736 | 38.01191 | -52.69756 | 23 | 711.6711
78 | 3353.34 | 38.00181 | -53.1526 | 22 | 680.7289
79 | 3346.154 | 38.24025 | -53.83824 | 21 | 649.7867
80 | 3335.165 | 38.3452 | -55.6818 | 20 | 618.8444
81 | 3326.374 | 38.33373 | -53.63524 | 19 | 587.9022
82 | 3314.923 | 38.37366 | -55.42848 | 18 | 556.96
83 | 3304.989 | 38.54405 | -54.17032 | 17 | 526.0178
84 | 3292.308 | 38.68243 | -56.04916 | 16 | 495.0756
85 | 3279.121 | 38.72526 | -56.2633 | 15 | 464.1333
86 | 3264.461 | 38.87884 | -57.77954 | 14 | 433.1911
87 | 3249.451 | 38.98849 | -57.57946 | 13 | 402.2489
88 | 3232.967 | 39.12808 | -57.1784 | 12 | 371.3067
89 | 3214.187 | 39.39608 | -58.51838 | 11 | 340.3644
90 | 3193.407 | 39.3433 | -57.3753 | 10 | 309.4222
91 | 3167.67 | 39.60466 | -61.12288 | 9 | 278.48
92 | 3139.517 | 39.62562 | -60.23804 | 8 | 247.5378
93 | 3105.495 | 39.91389 | -62.94276 | 7 | 216.5956
94 | 3063.582 | 39.96334 | -63.39982 | 6 | 185.6533
95 | 3014.341 | 40.22504 | -63.7622 | 5 | 154.7111
96 | 2951.912 | 40.33099 | -65.39172 | 4 | 123.7689
97 | 2875.67 | 40.50602 | -67.99153 | 3 | 92.82667
98 | 2780.066 | 40.70169 | -68.76106 | 2 | 61.88444
99 | 2658.50576 | 40.785442 | -69.86121 | 1 | 30.94222
100 | 2584.615 | 41.5256 | -71.365 | 0 | 0

## 6点SOC数据
| U/mV | 内阻/mOhm | 截距 | SOC | Q/mAh
0 | 4103.297 | 35.863 | -38.655 | 100 | 3094.222
1 | 3830.11 | 35.4544 | -40.7882 | 80 | 2475.378
2 | 3653.846 | 35.95092 | -44.5896 | 60 | 1856.533
3 | 3486.813 | 36.88688 | -48.6106 | 40 | 1237.689
4 | 3335.165 | 38.3452 | -55.6818 | 20 | 618.8444
5 | 2584.615 | 41.5256 | -71.365 | 0 | 0